## Table 1
| Linear Formula | Mw (gmol-1) | Density (g/mL) | Viscosity (cps)* | pH | Cost (£/L) | Reaction time
TEOS | Si(OC2H5)4 | 208.3 | 0.933 | 5 | 7 | 47.6 | ~ 24 hr
Sodium Silicate (40% wt in H2O) | Na2O(SiO2)x · xH2O | 122.06 | 1.39 | 60 | 12.5 | 21.3 | ~ 24 hr
Colloidal Silica (40% wt in H2O) | SiO2 | 60.08 | 1.3 | 35 | 9 | 24.8 | ~ 24 hr
Cyanoacrylates | C6H7NO2 | 125.1 | 1.04 | 30 - 1500 | - | 300 - 500 | 20 – 120 seconds

## Table 2
Mineral Phases | Infrared band range (cm-1)
Ettringite | 1000 - 1150
Calcium Silicate Hydrate | 900 - 1000
Carbonate phases (Calcium and Magnesium) | 1400 – 1500 / 870 - 890
Unhydrated Calcium Silicates | 500 - 600
Magnesium Oxide | 550 - 600

## Fig. 9
| Control | TEOS | CS | SS | MgO
Ambient | 4 | 4 | 8 | 6 | 7
High Humidity | 9 | 16 | 20 | 22 | 16
Immersed | 78 | 96 | 100 | 100 | 89
dif |  | 18 | 22 | 22 | 11

## Fig. 11
| Control | TEOS | CS | SS | MgO
Ambient | 0.47 | 2.22 | 1.2 | 2.84 | 1.4
High Humidity | 0.48 | 4.53 | 5.21 | 7.1 | 1.8
Immersed | 2.87 | 14.62 | 16.5 | 20 | 9
dif |  | 11.75 | 13.63 | 17.13 | 6.13

## Fig. 12
| Control | TEOS | CS | SS | MgO
5 | 59 | 73 | 85 | 73 | 15
5.05 | 63 | 51 | 69 | 69 | 9
5.1 | 46 | 52 | 69 | 61 | 13
5.15 | 58 | 66 | 78 | 68 | 16
5.2 | 52 | 60 | 68 | 72 | 13
5.25 | 58 | 54 | 66 | 62 | 13
5.3 | 49 | 57 | 80 | 82 | 12
5.35 | 52 | 65 | 64 | 62 | 16
5.4 | 66 | 73 | 63 | 66 | 19
5.45 | 60 | 60 | 58 | 72 | 19
5.5 | 58 | 59 | 57 | 66 | 14
5.55 | 42 | 52 | 68 | 52 | 17
5.6 | 42 | 55 | 44 | 69 | 12
5.65 | 47 | 64 | 62 | 56 | 16
5.7 | 46 | 46 | 57 | 61 | 13
5.75 | 64 | 58 | 55 | 50 | 13
5.8 | 54 | 56 | 51 | 59 | 11
5.85 | 36 | 56 | 72 | 56 | 15
5.9 | 48 | 34 | 59 | 70 | 14
5.95 | 39 | 54 | 28 | 56 | 6
6 | 61 | 51 | 55 | 47 | 6
6.05 | 53 | 55 | 43 | 51 | 7
6.1 | 48 | 45 | 52 | 49 | 12
6.15 | 47 | 47 | 49 | 42 | 12
6.2 | 58 | 39 | 42 | 46 | 7
6.25 | 33 | 42 | 55 | 43 | 13
6.3 | 30 | 50 | 58 | 43 | 12
6.35 | 41 | 36 | 42 | 42 | 10
6.4 | 43 | 53 | 40 | 41 | 12
6.45 | 43 | 40 | 45 | 39 | 7
6.5 | 40 | 39 | 46 | 35 | 18
6.55 | 37 | 48 | 43 | 39 | 21
6.6 | 36 | 45 | 51 | 42 | 13
6.65 | 47 | 34 | 49 | 37 | 13
6.7 | 33 | 52 | 42 | 40 | 15
6.75 | 32 | 34 | 59 | 37 | 6
6.8 | 37 | 39 | 45 | 35 | 13
6.85 | 29 | 30 | 32 | 36 | 8
6.9 | 45 | 38 | 40 | 26 | 6
6.95 | 49 | 36 | 34 | 43 | 10
7 | 39 | 46 | 37 | 30 | 12
7.05 | 35 | 33 | 29 | 32 | 12
7.1 | 31 | 30 | 27 | 25 | 13
7.15 | 34 | 33 | 29 | 33 | 13
7.2 | 26 | 28 | 31 | 40 | 13
7.25 | 26 | 43 | 36 | 35 | 7
7.3 | 31 | 27 | 36 | 36 | 13
7.35 | 40 | 29 | 31 | 32 | 12
7.4 | 43 | 31 | 34 | 36 | 3
7.45 | 29 | 24 | 23 | 31 | 6
7.5 | 37 | 19 | 40 | 26 | 11
7.55 | 31 | 23 | 31 | 32 | 10
7.6 | 30 | 36 | 23 | 26 | 20
7.65 | 27 | 21 | 26 | 33 | 8
7.7 | 28 | 20 | 40 | 27 | 14
7.75 | 24 | 26 | 25 | 22 | 10
7.8 | 23 | 33 | 26 | 28 | 10
7.85 | 36 | 26 | 32 | 26 | 12
7.9 | 29 | 14 | 26 | 31 | 8
7.95 | 21 | 40 | 29 | 20 | 12
8 | 26 | 25 | 29 | 31 | 13
8.05 | 35 | 20 | 24 | 38 | 15
8.1 | 26 | 28 | 25 | 25 | 10
8.15 | 29 | 28 | 24 | 35 | 12
8.2 | 24 | 25 | 29 | 26 | 12
8.25 | 33 | 24 | 21 | 33 | 10
8.3 | 30 | 23 | 24 | 25 | 9
8.35 | 29 | 20 | 34 | 25 | 10
8.4 | 26 | 24 | 36 | 33 | 8
8.45 | 33 | 31 | 28 | 21 | 5
8.5 | 37 | 22 | 20 | 26 | 12
8.55 | 24 | 25 | 20 | 25 | 11
8.6 | 33 | 31 | 23 | 35 | 6
8.65 | 30 | 29 | 28 | 29 | 17
8.7 | 29 | 23 | 28 | 30 | 14
8.75 | 30 | 23 | 37 | 24 | 4
8.8 | 26 | 27 | 31 | 28 | 6
8.85 | 28 | 24 | 29 | 33 | 11
8.9 | 33 | 32 | 38 | 27 | 6
8.95 | 38 | 34 | 32 | 42 | 13
9 | 30 | 35 | 28 | 37 | 4
9.05 | 37 | 41 | 41 | 34 | 6
9.1 | 30 | 22 | 36 | 21 | 6
9.15 | 27 | 24 | 24 | 37 | 5
9.2 | 34 | 26 | 15 | 20 | 11
9.25 | 22 | 26 | 22 | 20 | 12
9.3 | 22 | 17 | 29 | 26 | 11
9.35 | 25 | 19 | 20 | 19 | 15
9.4 | 22 | 27 | 28 | 26 | 11
9.45 | 19 | 19 | 24 | 19 | 8
9.5 | 21 | 13 | 22 | 27 | 9
9.55 | 21 | 24 | 20 | 28 | 11
9.6 | 24 | 15 | 26 | 24 | 5
9.65 | 15 | 20 | 16 | 17 | 9
9.7 | 26 | 15 | 32 | 35 | 12
9.75 | 18 | 28 | 27 | 23 | 7
9.8 | 23 | 27 | 23 | 25 | 10
9.85 | 23 | 15 | 30 | 19 | 11
9.9 | 17 | 23 | 21 | 16 | 11
9.95 | 20 | 17 | 14 | 26 | 8
10 | 26 | 14 | 22 | 15 | 12
10.05 | 15 | 18 | 18 | 15 | 7
10.1 | 23 | 18 | 20 | 16 | 4
10.15 | 16 | 22 | 15 | 22 | 9
10.2 | 17 | 25 | 25 | 20 | 4
10.25 | 22 | 18 | 19 | 24 | 10
10.3 | 20 | 21 | 19 | 31 | 4
10.35 | 33 | 23 | 25 | 15 | 10
10.4 | 24 | 16 | 17 | 19 | 5
10.45 | 23 | 22 | 24 | 25 | 13
10.5 | 21 | 21 | 24 | 20 | 15
10.55 | 21 | 15 | 14 | 35 | 7
10.6 | 14 | 24 | 28 | 17 | 7
10.65 | 26 | 19 | 16 | 31 | 10
10.7 | 16 | 20 | 20 | 21 | 9
10.75 | 32 | 18 | 30 | 22 | 11
10.8 | 27 | 28 | 25 | 26 | 6
10.85 | 22 | 19 | 16 | 25 | 10
10.9 | 12 | 17 | 28 | 21 | 8
10.95 | 21 | 21 | 23 | 22 | 9
11 | 29 | 12 | 25 | 26 | 6
11.05 | 16 | 13 | 23 | 17 | 10
11.1 | 22 | 15 | 23 | 14 | 6
11.15 | 26 | 18 | 21 | 20 | 5
11.2 | 14 | 20 | 21 | 16 | 8
11.25 | 24 | 18 | 26 | 21 | 9
11.3 | 16 | 15 | 13 | 25 | 9
11.35 | 16 | 26 | 13 | 16 | 8
11.4 | 19 | 18 | 20 | 18 | 7
11.45 | 22 | 21 | 29 | 24 | 13
11.5 | 24 | 20 | 22 | 17 | 9
11.55 | 23 | 17 | 24 | 25 | 8
11.6 | 19 | 15 | 21 | 20 | 7
11.65 | 19 | 17 | 25 | 24 | 9
11.7 | 20 | 19 | 15 | 22 | 12
11.75 | 14 | 18 | 14 | 26 | 8
11.8 | 16 | 18 | 15 | 14 | 9
11.85 | 17 | 15 | 22 | 23 | 13
11.9 | 17 | 15 | 16 | 18 | 15
11.95 | 11 | 22 | 17 | 19 | 17
12 | 15 | 17 | 16 | 14 | 15
12.05 | 27 | 15 | 24 | 18 | 12
12.1 | 20 | 20 | 16 | 13 | 14
12.15 | 12 | 8 | 16 | 21 | 12
12.2 | 11 | 23 | 19 | 16 | 10
12.25 | 21 | 12 | 22 | 11 | 7
12.3 | 19 | 13 | 20 | 16 | 10
12.35 | 11 | 15 | 23 | 12 | 12
12.4 | 12 | 17 | 20 | 18 | 7
12.45 | 15 | 13 | 10 | 14 | 5
12.5 | 15 | 17 | 15 | 11 | 7
12.55 | 10 | 7 | 13 | 10 | 8
12.6 | 17 | 10 | 21 | 20 | 15
12.65 | 16 | 13 | 14 | 19 | 7
12.7 | 15 | 17 | 19 | 12 | 6
12.75 | 12 | 10 | 15 | 8 | 8
12.8 | 19 | 11 | 12 | 9 | 4
12.85 | 9 | 13 | 13 | 10 | 7
12.9 | 13 | 10 | 14 | 14 | 7
12.95 | 17 | 13 | 12 | 15 | 9
13 | 12 | 6 | 14 | 13 | 4
13.05 | 13 | 17 | 21 | 14 | 6
13.1 | 13 | 11 | 11 | 16 | 2
13.15 | 9 | 16 | 10 | 22 | 9
13.2 | 13 | 15 | 19 | 23 | 6
13.25 | 18 | 13 | 11 | 17 | 4
13.3 | 10 | 20 | 12 | 14 | 6
13.35 | 13 | 15 | 15 | 14 | 9
13.4 | 21 | 17 | 13 | 16 | 6
13.45 | 14 | 9 | 23 | 18 | 3
13.5 | 10 | 9 | 11 | 12 | 6
13.55 | 6 | 11 | 14 | 22 | 8
13.6 | 10 | 15 | 20 | 13 | 3
13.65 | 12 | 15 | 17 | 14 | 11
13.7 | 13 | 12 | 9 | 22 | 7
13.75 | 17 | 15 | 18 | 12 | 8
13.8 | 21 | 16 | 18 | 12 | 6
13.85 | 7 | 13 | 12 | 26 | 10
13.9 | 20 | 14 | 21 | 19 | 11
13.95 | 10 | 17 | 16 | 17 | 9
14 | 15 | 17 | 16 | 10 | 13
14.05 | 19 | 13 | 11 | 15 | 3
14.1 | 12 | 10 | 15 | 10 | 6
14.15 | 9 | 13 | 16 | 13 | 12
14.2 | 14 | 13 | 17 | 11 | 6
14.25 | 14 | 10 | 23 | 13 | 9
14.3 | 14 | 8 | 11 | 11 | 7
14.35 | 9 | 17 | 14 | 13 | 10
14.4 | 11 | 14 | 23 | 14 | 8
14.45 | 14 | 10 | 13 | 8 | 8
14.5 | 12 | 10 | 18 | 10 | 11
14.55 | 15 | 5 | 16 | 14 | 11
14.6 | 17 | 6 | 17 | 14 | 10
14.65 | 21 | 16 | 15 | 12 | 13
14.7 | 18 | 15 | 19 | 7 | 10
14.75 | 16 | 16 | 16 | 14 | 11
14.8 | 12 | 16 | 17 | 11 | 10
14.85 | 10 | 14 | 18 | 7 | 6
14.9 | 9 | 18 | 13 | 15 | 10
14.95 | 7 | 11 | 12 | 8 | 10
15 | 16 | 9 | 11 | 16 | 4
15.05 | 15 | 19 | 19 | 11 | 13
15.1 | 14 | 12 | 14 | 22 | 11
15.15 | 14 | 12 | 21 | 12 | 18
15.2 | 17 | 20 | 10 | 13 | 6
15.25 | 20 | 12 | 16 | 17 | 7
15.3 | 18 | 14 | 12 | 12 | 8
15.35 | 21 | 9 | 11 | 19 | 10
15.4 | 12 | 12 | 20 | 18 | 11
15.45 | 15 | 9 | 19 | 15 | 6
15.5 | 15 | 8 | 17 | 17 | 9
15.55 | 9 | 14 | 24 | 19 | 8
15.6 | 15 | 11 | 20 | 23 | 13
15.65 | 18 | 14 | 17 | 14 | 7
15.7 | 23 | 28 | 25 | 17 | 13
15.75 | 21 | 18 | 25 | 20 | 7
15.8 | 18 | 17 | 21 | 18 | 6
15.85 | 16 | 16 | 21 | 13 | 6
15.9 | 10 | 9 | 17 | 16 | 12
15.95 | 20 | 13 | 9 | 8 | 11
16 | 13 | 13 | 18 | 16 | 9
16.05 | 10 | 6 | 18 | 17 | 6
16.1 | 14 | 10 | 12 | 15 | 11
16.15 | 10 | 10 | 17 | 17 | 9
16.2 | 12 | 8 | 9 | 18 | 11
16.25 | 15 | 15 | 11 | 21 | 8
16.3 | 13 | 11 | 13 | 12 | 16
16.35 | 11 | 7 | 14 | 9 | 11
16.4 | 8 | 8 | 14 | 14 | 7
16.45 | 12 | 14 | 11 | 11 | 11
16.5 | 8 | 10 | 12 | 15 | 8
16.55 | 16 | 14 | 14 | 15 | 8
16.6 | 8 | 10 | 24 | 18 | 13
16.65 | 5 | 13 | 6 | 14 | 6
16.7 | 11 | 12 | 13 | 14 | 9
16.75 | 13 | 9 | 21 | 13 | 12
16.8 | 13 | 9 | 15 | 12 | 9
16.85 | 11 | 11 | 9 | 12 | 12
16.9 | 20 | 10 | 12 | 14 | 12
16.95 | 12 | 9 | 22 | 9 | 14
17 | 13 | 15 | 13 | 17 | 10
17.05 | 13 | 10 | 11 | 13 | 14
17.1 | 11 | 9 | 12 | 12 | 8
17.15 | 18 | 18 | 10 | 16 | 8
17.2 | 15 | 13 | 15 | 14 | 14
17.25 | 17 | 10 | 15 | 19 | 14
17.3 | 13 | 14 | 15 | 10 | 14
17.35 | 14 | 12 | 21 | 20 | 17
17.4 | 15 | 9 | 20 | 10 | 22
17.45 | 17 | 12 | 16 | 7 | 6
17.5 | 24 | 13 | 25 | 10 | 18
17.55 | 11 | 22 | 22 | 12 | 15
17.6 | 19 | 21 | 25 | 13 | 12
17.65 | 19 | 19 | 18 | 27 | 5
17.7 | 28 | 17 | 20 | 24 | 6
17.75 | 27 | 18 | 22 | 30 | 16
17.8 | 29 | 24 | 35 | 37 | 11
17.85 | 45 | 43 | 53 | 51 | 15
17.9 | 51 | 51 | 50 | 60 | 12
17.95 | 72 | 84 | 59 | 60 | 14
18 | 54 | 76 | 78 | 67 | 13
18.05 | 26 | 43 | 51 | 37 | 19
18.1 | 21 | 21 | 29 | 19 | 21
18.15 | 13 | 13 | 24 | 18 | 27
18.2 | 17 | 10 | 18 | 15 | 28
18.25 | 11 | 10 | 23 | 21 | 39
18.3 | 12 | 10 | 12 | 15 | 36
18.35 | 9 | 12 | 14 | 16 | 228
18.4 | 17 | 6 | 15 | 14 | 424
18.45 | 9 | 9 | 10 | 7 | 329
18.5 | 8 | 14 | 18 | 12 | 124
18.55 | 12 | 12 | 14 | 16 | 54
18.6 | 14 | 11 | 21 | 18 | 37
18.65 | 15 | 11 | 18 | 19 | 22
18.7 | 21 | 11 | 9 | 20 | 18
18.75 | 13 | 11 | 19 | 17 | 14
18.8 | 20 | 8 | 16 | 16 | 16
18.85 | 22 | 10 | 21 | 19 | 11
18.9 | 13 | 17 | 13 | 14 | 14
18.95 | 13 | 20 | 15 | 19 | 21
19 | 11 | 13 | 12 | 16 | 17
19.05 | 10 | 14 | 16 | 11 | 13
19.1 | 11 | 7 | 19 | 18 | 17
19.15 | 12 | 14 | 14 | 17 | 13
19.2 | 9 | 14 | 19 | 10 | 9
19.25 | 9 | 6 | 10 | 11 | 12
19.3 | 13 | 13 | 19 | 17 | 14
19.35 | 12 | 6 | 14 | 15 | 4
19.4 | 18 | 10 | 16 | 14 | 7
19.45 | 13 | 14 | 18 | 10 | 4
19.5 | 11 | 7 | 22 | 10 | 12
19.55 | 10 | 14 | 11 | 14 | 11
19.6 | 17 | 9 | 19 | 17 | 12
19.65 | 8 | 5 | 21 | 19 | 8
19.7 | 15 | 10 | 20 | 12 | 7
19.75 | 17 | 8 | 17 | 21 | 9
19.8 | 14 | 9 | 19 | 19 | 12
19.85 | 13 | 9 | 8 | 15 | 16
19.9 | 9 | 12 | 13 | 11 | 15
19.95 | 7 | 12 | 21 | 14 | 16
20 | 18 | 11 | 24 | 20 | 11
20.05 | 12 | 5 | 15 | 16 | 11
20.1 | 15 | 14 | 21 | 26 | 14
20.15 | 15 | 8 | 21 | 16 | 14
20.2 | 10 | 7 | 13 | 18 | 6
20.25 | 14 | 10 | 14 | 17 | 14
20.3 | 13 | 13 | 17 | 12 | 12
20.35 | 7 | 7 | 21 | 18 | 12
20.4 | 21 | 7 | 30 | 19 | 12
20.45 | 12 | 20 | 26 | 29 | 6
20.5 | 27 | 17 | 55 | 25 | 18
20.55 | 18 | 23 | 77 | 39 | 17
20.6 | 26 | 22 | 308 | 52 | 13
20.65 | 39 | 49 | 90 | 147 | 12
20.7 | 45 | 53 | 52 | 497 | 12
20.75 | 75 | 116 | 49 | 414 | 15
20.8 | 139 | 79 | 60 | 183 | 13
20.85 | 93 | 27 | 70 | 69 | 5
20.9 | 30 | 22 | 47 | 27 | 15
20.95 | 19 | 21 | 24 | 19 | 24
21 | 12 | 16 | 24 | 16 | 38
21.05 | 13 | 10 | 18 | 21 | 31
21.1 | 14 | 14 | 15 | 12 | 20
21.15 | 15 | 17 | 16 | 15 | 25
21.2 | 15 | 11 | 16 | 19 | 32
21.25 | 20 | 8 | 20 | 16 | 25
21.3 | 15 | 8 | 21 | 12 | 26
21.35 | 6 | 12 | 23 | 13 | 13
21.4 | 13 | 5 | 15 | 19 | 15
21.45 | 16 | 10 | 17 | 18 | 9
21.5 | 14 | 7 | 16 | 16 | 16
21.55 | 17 | 7 | 16 | 20 | 14
21.6 | 9 | 9 | 10 | 15 | 9
21.65 | 18 | 13 | 16 | 20 | 8
21.7 | 21 | 13 | 22 | 12 | 18
21.75 | 14 | 10 | 20 | 23 | 15
21.8 | 11 | 14 | 29 | 20 | 12
21.85 | 16 | 9 | 22 | 11 | 7
21.9 | 13 | 10 | 31 | 14 | 8
21.95 | 16 | 10 | 12 | 8 | 11
22 | 11 | 10 | 20 | 16 | 19
22.05 | 11 | 8 | 21 | 14 | 12
22.1 | 8 | 6 | 17 | 16 | 13
22.15 | 12 | 11 | 23 | 20 | 8
22.2 | 13 | 10 | 17 | 19 | 17
22.25 | 14 | 7 | 15 | 18 | 18
22.3 | 18 | 9 | 25 | 12 | 16
22.35 | 15 | 9 | 15 | 14 | 12
22.4 | 13 | 11 | 13 | 12 | 19
22.45 | 12 | 10 | 19 | 12 | 19
22.5 | 13 | 16 | 15 | 13 | 13
22.55 | 14 | 17 | 19 | 14 | 15
22.6 | 24 | 13 | 20 | 10 | 8
22.65 | 16 | 11 | 25 | 20 | 14
22.7 | 15 | 19 | 27 | 24 | 14
22.75 | 17 | 14 | 19 | 17 | 11
22.8 | 19 | 23 | 22 | 20 | 13
22.85 | 31 | 31 | 30 | 28 | 17
22.9 | 27 | 21 | 26 | 25 | 13
22.95 | 23 | 27 | 32 | 20 | 12
23 | 100 | 14 | 31 | 22 | 14
23.05 | 70 | 16 | 28 | 22 | 10
23.1 | 12 | 21 | 19 | 16 | 12
23.15 | 6 | 14 | 19 | 15 | 16
23.2 | 15 | 14 | 15 | 16 | 15
23.25 | 10 | 16 | 20 | 14 | 18
23.3 | 14 | 12 | 22 | 12 | 32
23.35 | 8 | 11 | 16 | 14 | 32
23.4 | 15 | 9 | 21 | 21 | 35
23.45 | 21 | 14 | 20 | 20 | 41
23.5 | 21 | 12 | 16 | 13 | 18
23.55 | 12 | 11 | 17 | 11 | 14
23.6 | 11 | 14 | 18 | 12 | 17
23.65 | 11 | 13 | 19 | 15 | 18
23.7 | 11 | 14 | 14 | 21 | 16
23.75 | 10 | 4 | 12 | 8 | 18
23.8 | 15 | 13 | 15 | 12 | 15
23.85 | 10 | 6 | 12 | 13 | 21
23.9 | 13 | 6 | 18 | 17 | 10
23.95 | 11 | 6 | 15 | 13 | 18
24 | 9 | 12 | 17 | 16 | 8
24.05 | 12 | 9 | 18 | 20 | 13
24.1 | 20 | 9 | 17 | 15 | 10
24.15 | 13 | 7 | 20 | 26 | 16
24.2 | 19 | 6 | 18 | 13 | 10
24.25 | 20 | 6 | 19 | 12 | 16
24.3 | 7 | 14 | 12 | 16 | 8
24.35 | 8 | 10 | 21 | 12 | 11
24.4 | 10 | 8 | 20 | 12 | 14
24.45 | 11 | 11 | 18 | 15 | 18
24.5 | 12 | 16 | 20 | 15 | 15
24.55 | 7 | 12 | 20 | 12 | 21
24.6 | 16 | 16 | 19 | 9 | 14
24.65 | 7 | 8 | 14 | 14 | 13
24.7 | 10 | 9 | 23 | 13 | 13
24.75 | 15 | 15 | 23 | 10 | 21
24.8 | 16 | 10 | 20 | 10 | 11
24.85 | 11 | 15 | 23 | 12 | 6
24.9 | 13 | 11 | 20 | 11 | 19
24.95 | 13 | 6 | 17 | 13 | 20
25 | 5 | 11 | 15 | 12 | 11
25.05 | 11 | 12 | 16 | 19 | 12
25.1 | 19 | 9 | 12 | 11 | 18
25.15 | 20 | 17 | 11 | 14 | 20
25.2 | 12 | 8 | 20 | 14 | 17
25.25 | 13 | 5 | 7 | 16 | 14
25.3 | 14 | 10 | 19 | 15 | 10
25.35 | 11 | 10 | 21 | 17 | 18
25.4 | 23 | 9 | 16 | 15 | 17
25.45 | 8 | 6 | 14 | 19 | 21
25.5 | 21 | 14 | 24 | 17 | 9
25.55 | 13 | 14 | 18 | 10 | 14
25.6 | 12 | 15 | 26 | 25 | 13
25.65 | 17 | 17 | 25 | 17 | 13
25.7 | 15 | 10 | 13 | 18 | 13
25.75 | 13 | 9 | 18 | 9 | 16
25.8 | 13 | 21 | 19 | 20 | 18
25.85 | 18 | 12 | 18 | 7 | 13
25.9 | 15 | 13 | 19 | 26 | 19
25.95 | 21 | 14 | 26 | 17 | 15
26 | 12 | 16 | 25 | 14 | 11
26.05 | 20 | 17 | 30 | 22 | 14
26.1 | 20 | 18 | 16 | 31 | 16
26.15 | 17 | 29 | 28 | 34 | 13
26.2 | 36 | 32 | 28 | 41 | 13
26.25 | 49 | 33 | 30 | 70 | 12
26.3 | 67 | 39 | 42 | 111 | 12
26.35 | 88 | 70 | 60 | 189 | 13
26.4 | 151 | 96 | 88 | 206 | 12
26.45 | 260 | 174 | 126 | 239 | 14
26.5 | 1511 | 264 | 201 | 296 | 23
26.55 | 1392 | 247 | 263 | 252 | 29
26.6 | 1232 | 199 | 338 | 201 | 16
26.65 | 207 | 108 | 176 | 75 | 19
26.7 | 69 | 64 | 90 | 51 | 24
26.75 | 39 | 39 | 46 | 27 | 26
26.8 | 31 | 38 | 21 | 24 | 39
26.85 | 20 | 23 | 17 | 17 | 43
26.9 | 29 | 10 | 30 | 17 | 72
26.95 | 27 | 25 | 22 | 13 | 140
27 | 15 | 12 | 17 | 22 | 202
27.05 | 25 | 12 | 22 | 27 | 137
27.1 | 20 | 17 | 21 | 23 | 76
27.15 | 23 | 10 | 16 | 13 | 25
27.2 | 27 | 8 | 21 | 18 | 25
27.25 | 22 | 14 | 18 | 17 | 28
27.3 | 20 | 19 | 18 | 15 | 21
27.35 | 18 | 10 | 28 | 20 | 17
27.4 | 26 | 13 | 16 | 17 | 15
27.45 | 27 | 11 | 16 | 18 | 14
27.5 | 16 | 11 | 26 | 24 | 15
27.55 | 20 | 17 | 24 | 28 | 19
27.6 | 22 | 16 | 24 | 22 | 12
27.65 | 18 | 11 | 26 | 25 | 21
27.7 | 21 | 12 | 28 | 20 | 16
27.75 | 18 | 13 | 17 | 25 | 27
27.8 | 18 | 21 | 20 | 21 | 19
27.85 | 20 | 13 | 16 | 13 | 16
27.9 | 11 | 11 | 19 | 19 | 15
27.95 | 23 | 15 | 16 | 17 | 17
28 | 16 | 16 | 17 | 10 | 18
28.05 | 18 | 15 | 16 | 11 | 12
28.1 | 16 | 15 | 12 | 16 | 10
28.15 | 15 | 14 | 14 | 13 | 20
28.2 | 15 | 23 | 18 | 16 | 16
28.25 | 14 | 9 | 23 | 8 | 20
28.3 | 21 | 16 | 25 | 14 | 16
28.35 | 20 | 17 | 19 | 26 | 18
28.4 | 14 | 15 | 19 | 20 | 16
28.45 | 21 | 13 | 20 | 12 | 20
28.5 | 24 | 21 | 27 | 29 | 26
28.55 | 29 | 26 | 41 | 19 | 7
28.6 | 39 | 28 | 37 | 30 | 15
28.65 | 30 | 33 | 37 | 29 | 14
28.7 | 23 | 25 | 39 | 15 | 18
28.75 | 19 | 23 | 26 | 13 | 18
28.8 | 19 | 23 | 30 | 21 | 22
28.85 | 27 | 17 | 29 | 21 | 23
28.9 | 29 | 19 | 32 | 24 | 22
28.95 | 19 | 22 | 19 | 21 | 16
29 | 41 | 19 | 35 | 40 | 27
29.05 | 25 | 28 | 36 | 35 | 14
29.1 | 47 | 22 | 33 | 29 | 18
29.15 | 54 | 22 | 57 | 38 | 17
29.2 | 61 | 64 | 50 | 49 | 33
29.25 | 80 | 59 | 70 | 62 | 30
29.3 | 87 | 64 | 117 | 66 | 35
29.35 | 99 | 77 | 125 | 56 | 37
29.4 | 79 | 75 | 118 | 70 | 34
29.45 | 51 | 49 | 84 | 55 | 51
29.5 | 34 | 38 | 58 | 27 | 66
29.55 | 30 | 25 | 31 | 24 | 76
29.6 | 30 | 28 | 36 | 19 | 113
29.65 | 20 | 19 | 40 | 15 | 151
29.7 | 29 | 16 | 27 | 22 | 222
29.75 | 17 | 21 | 23 | 22 | 253
29.8 | 16 | 30 | 28 | 21 | 225
29.85 | 19 | 20 | 27 | 25 | 207
29.9 | 18 | 22 | 20 | 14 | 148
29.95 | 15 | 14 | 25 | 21 | 80
30 | 22 | 27 | 23 | 22 | 56
30.05 | 20 | 16 | 17 | 19 | 50
30.1 | 19 | 15 | 23 | 18 | 38
30.15 | 19 | 14 | 30 | 16 | 30
30.2 | 14 | 9 | 22 | 10 | 30
30.25 | 16 | 14 | 20 | 14 | 28
30.3 | 14 | 17 | 27 | 20 | 24
30.35 | 14 | 14 | 15 | 16 | 25
30.4 | 28 | 16 | 23 | 27 | 20
30.45 | 56 | 21 | 30 | 20 | 21
30.5 | 43 | 27 | 16 | 15 | 24
30.55 | 39 | 18 | 25 | 15 | 23
30.6 | 23 | 13 | 21 | 17 | 15
30.65 | 20 | 14 | 18 | 19 | 22
30.7 | 19 | 22 | 27 | 21 | 11
30.75 | 18 | 22 | 26 | 22 | 25
30.8 | 17 | 11 | 21 | 17 | 27
30.85 | 21 | 17 | 21 | 19 | 18
30.9 | 22 | 24 | 21 | 27 | 19
30.95 | 23 | 14 | 29 | 17 | 9
31 | 21 | 19 | 22 | 19 | 18
31.05 | 21 | 18 | 20 | 19 | 18
31.1 | 14 | 17 | 22 | 18 | 18
31.15 | 17 | 11 | 27 | 20 | 19
31.2 | 19 | 10 | 22 | 12 | 19
31.25 | 12 | 16 | 10 | 13 | 18
31.3 | 10 | 13 | 19 | 25 | 20
31.35 | 18 | 16 | 30 | 19 | 20
31.4 | 19 | 10 | 29 | 20 | 31
31.45 | 18 | 19 | 22 | 18 | 19
31.5 | 16 | 16 | 31 | 18 | 26
31.55 | 15 | 14 | 26 | 15 | 16
31.6 | 26 | 17 | 20 | 19 | 20
31.65 | 30 | 23 | 13 | 22 | 22
31.7 | 12 | 14 | 18 | 19 | 20
31.75 | 17 | 11 | 17 | 14 | 23
31.8 | 26 | 10 | 27 | 16 | 26
31.85 | 22 | 23 | 30 | 24 | 25
31.9 | 25 | 23 | 31 | 21 | 23
31.95 | 34 | 31 | 22 | 34 | 17
32 | 36 | 25 | 57 | 42 | 21
32.05 | 24 | 31 | 49 | 31 | 18
32.1 | 32 | 33 | 52 | 33 | 9
32.15 | 18 | 27 | 45 | 24 | 12
32.2 | 25 | 28 | 41 | 29 | 11
32.25 | 27 | 30 | 23 | 25 | 18
32.3 | 24 | 23 | 34 | 18 | 13
32.35 | 22 | 22 | 24 | 27 | 19
32.4 | 28 | 20 | 38 | 21 | 26
32.45 | 17 | 17 | 25 | 27 | 21
32.5 | 23 | 18 | 33 | 25 | 23
32.55 | 20 | 30 | 40 | 14 | 18
32.6 | 20 | 26 | 24 | 19 | 22
32.65 | 23 | 13 | 38 | 24 | 14
32.7 | 20 | 17 | 19 | 13 | 18
32.75 | 20 | 14 | 16 | 17 | 20
32.8 | 22 | 19 | 21 | 19 | 25
32.85 | 24 | 17 | 23 | 9 | 20
32.9 | 14 | 22 | 17 | 22 | 29
32.95 | 18 | 18 | 27 | 22 | 35
33 | 17 | 16 | 18 | 17 | 22
33.05 | 19 | 20 | 25 | 16 | 22
33.1 | 13 | 18 | 26 | 20 | 19
33.15 | 21 | 16 | 19 | 25 | 19
33.2 | 19 | 18 | 27 | 21 | 25
33.25 | 22 | 18 | 27 | 22 | 15
33.3 | 24 | 9 | 29 | 15 | 24
33.35 | 20 | 16 | 27 | 17 | 21
33.4 | 23 | 12 | 21 | 14 | 21
33.45 | 14 | 22 | 13 | 12 | 20
33.5 | 16 | 15 | 29 | 17 | 17
33.55 | 17 | 19 | 23 | 16 | 27
33.6 | 28 | 13 | 21 | 16 | 35
33.65 | 26 | 15 | 36 | 20 | 15
33.7 | 31 | 17 | 27 | 17 | 17
33.75 | 28 | 21 | 40 | 25 | 25
33.8 | 29 | 36 | 43 | 34 | 15
33.85 | 44 | 41 | 60 | 42 | 13
33.9 | 59 | 60 | 70 | 63 | 15
33.95 | 84 | 84 | 89 | 102 | 18
34 | 77 | 73 | 126 | 80 | 18
34.05 | 67 | 78 | 137 | 49 | 19
34.1 | 55 | 53 | 116 | 42 | 19
34.15 | 43 | 34 | 67 | 29 | 25
34.2 | 39 | 19 | 46 | 22 | 16
34.25 | 27 | 29 | 43 | 18 | 30
34.3 | 21 | 29 | 34 | 16 | 18
34.35 | 10 | 15 | 27 | 19 | 23
34.4 | 13 | 15 | 22 | 13 | 33
34.45 | 19 | 13 | 17 | 21 | 29
34.5 | 17 | 13 | 10 | 12 | 37
34.55 | 14 | 11 | 20 | 22 | 32
34.6 | 17 | 16 | 27 | 20 | 19
34.65 | 15 | 16 | 22 | 16 | 26
34.7 | 12 | 11 | 20 | 26 | 35
34.75 | 13 | 20 | 17 | 14 | 22
34.8 | 15 | 12 | 21 | 13 | 28
34.85 | 9 | 21 | 17 | 14 | 26
34.9 | 19 | 15 | 21 | 16 | 16
34.95 | 16 | 20 | 16 | 16 | 17
35 | 22 | 16 | 27 | 19 | 17
35.05 | 13 | 18 | 25 | 15 | 12
35.1 | 15 | 11 | 30 | 25 | 16
35.15 | 18 | 11 | 22 | 19 | 9
35.2 | 12 | 21 | 21 | 15 | 18
35.25 | 10 | 8 | 18 | 14 | 11
35.3 | 9 | 8 | 14 | 10 | 8
35.35 | 16 | 10 | 18 | 17 | 13
35.4 | 13 | 11 | 19 | 11 | 13
35.45 | 13 | 10 | 15 | 5 | 11
35.5 | 17 | 10 | 18 | 16 | 12
35.55 | 23 | 9 | 23 | 13 | 17
35.6 | 14 | 11 | 21 | 12 | 15
35.65 | 9 | 12 | 13 | 15 | 12
35.7 | 13 | 8 | 23 | 13 | 12
35.75 | 14 | 11 | 18 | 17 | 20
35.8 | 19 | 10 | 13 | 15 | 4
35.85 | 23 | 22 | 19 | 13 | 12
35.9 | 21 | 12 | 28 | 26 | 14
35.95 | 18 | 16 | 18 | 17 | 14
36 | 21 | 19 | 20 | 18 | 22
36.05 | 23 | 10 | 16 | 14 | 12
36.1 | 20 | 14 | 22 | 13 | 14
36.15 | 7 | 14 | 17 | 14 | 26
36.2 | 9 | 19 | 19 | 17 | 32
36.25 | 20 | 15 | 15 | 12 | 46
36.3 | 16 | 10 | 29 | 21 | 60
36.35 | 15 | 25 | 39 | 16 | 39
36.4 | 44 | 23 | 102 | 29 | 45
36.45 | 49 | 29 | 129 | 25 | 34
36.5 | 29 | 26 | 133 | 33 | 31
36.55 | 26 | 35 | 66 | 24 | 25
36.6 | 22 | 18 | 46 | 13 | 13
36.65 | 18 | 22 | 25 | 15 | 18
36.7 | 19 | 16 | 8 | 5 | 20
36.75 | 14 | 16 | 16 | 13 | 27
36.8 | 14 | 3 | 18 | 5 | 30
36.85 | 11 | 10 | 20 | 9 | 44
36.9 | 11 | 12 | 10 | 10 | 31
36.95 | 14 | 11 | 14 | 12 | 40
37 | 16 | 6 | 20 | 14 | 26
37.05 | 14 | 11 | 18 | 9 | 16
37.1 | 16 | 9 | 17 | 13 | 19
37.15 | 8 | 7 | 17 | 13 | 22
37.2 | 15 | 11 | 24 | 11 | 15
37.25 | 10 | 14 | 12 | 15 | 11
37.3 | 14 | 18 | 16 | 12 | 16
37.35 | 13 | 14 | 14 | 11 | 11
37.4 | 12 | 6 | 9 | 13 | 10
37.45 | 12 | 13 | 9 | 8 | 12
37.5 | 17 | 5 | 16 | 7 | 17
37.55 | 12 | 6 | 9 | 7 | 13
37.6 | 7 | 16 | 9 | 16 | 13
37.65 | 11 | 13 | 12 | 13 | 9
37.7 | 7 | 10 | 13 | 11 | 12
37.75 | 8 | 13 | 15 | 12 | 14
37.8 | 17 | 9 | 17 | 14 | 12
37.85 | 20 | 12 | 13 | 19 | 11
37.9 | 15 | 10 | 18 | 9 | 14
37.95 | 7 | 12 | 16 | 18 | 16
38 | 18 | 4 | 17 | 11 | 10
38.05 | 8 | 17 | 17 | 8 | 11
38.1 | 9 | 7 | 16 | 8 | 21
38.15 | 10 | 12 | 11 | 10 | 9
38.2 | 11 | 6 | 14 | 9 | 19
38.25 | 15 | 13 | 11 | 6 | 12
38.3 | 15 | 11 | 6 | 13 | 21
38.35 | 11 | 10 | 6 | 10 | 26
38.4 | 9 | 10 | 14 | 9 | 21
38.45 | 11 | 13 | 14 | 10 | 15
38.5 | 15 | 7 | 16 | 13 | 23
38.55 | 16 | 10 | 15 | 14 | 7
38.6 | 13 | 10 | 13 | 6 | 15
38.65 | 11 | 10 | 8 | 7 | 18
38.7 | 6 | 5 | 10 | 14 | 17
38.75 | 10 | 5 | 13 | 11 | 22
38.8 | 7 | 6 | 17 | 8 | 13
38.85 | 18 | 12 | 13 | 10 | 14
38.9 | 12 | 12 | 10 | 11 | 15
38.95 | 11 | 14 | 15 | 9 | 6
39 | 6 | 21 | 16 | 12 | 19
39.05 | 13 | 8 | 14 | 12 | 13
39.1 | 11 | 20 | 19 | 7 | 9
39.15 | 20 | 15 | 22 | 9 | 19
39.2 | 15 | 26 | 15 | 27 | 15
39.25 | 36 | 28 | 27 | 25 | 14
39.3 | 58 | 41 | 44 | 29 | 20
39.35 | 65 | 72 | 44 | 43 | 14
39.4 | 62 | 99 | 45 | 27 | 9
39.45 | 44 | 64 | 39 | 34 | 14
39.5 | 35 | 60 | 26 | 19 | 19
39.55 | 21 | 28 | 19 | 15 | 22
39.6 | 8 | 16 | 19 | 6 | 26
39.65 | 17 | 10 | 17 | 13 | 40
39.7 | 10 | 12 | 22 | 7 | 54
39.75 | 10 | 12 | 12 | 9 | 60
39.8 | 8 | 12 | 9 | 13 | 77
39.85 | 12 | 8 | 4 | 9 | 47
39.9 | 8 | 12 | 12 | 11 | 45
39.95 | 13 | 15 | 20 | 11 | 34
40 | 4 | 7 | 10 | 24 | 18
40.05 | 18 | 14 | 7 | 13 | 23
40.1 | 18 | 19 | 21 | 13 | 29
40.15 | 26 | 20 | 16 | 21 | 24
40.2 | 32 | 23 | 21 | 13 | 15
40.25 | 21 | 25 | 35 | 21 | 17
40.3 | 19 | 18 | 18 | 13 | 8
40.35 | 13 | 21 | 27 | 4 | 14
40.4 | 14 | 10 | 12 | 15 | 7
40.45 | 13 | 8 | 22 | 12 | 20
40.5 | 7 | 12 | 13 | 9 | 6
40.55 | 11 | 6 | 11 | 11 | 12
40.6 | 14 | 7 | 15 | 7 | 22
40.65 | 14 | 11 | 10 | 9 | 17
40.7 | 10 | 16 | 16 | 14 | 17
40.75 | 23 | 14 | 19 | 13 | 14
40.8 | 20 | 13 | 19 | 21 | 14
40.85 | 12 | 17 | 20 | 18 | 10
40.9 | 16 | 15 | 22 | 12 | 9
40.95 | 20 | 14 | 14 | 17 | 10
41 | 13 | 17 | 20 | 13 | 12
41.05 | 21 | 9 | 22 | 16 | 14
41.1 | 13 | 18 | 18 | 10 | 15
41.15 | 14 | 18 | 20 | 13 | 15
41.2 | 21 | 12 | 18 | 9 | 9
41.25 | 14 | 12 | 26 | 7 | 12
41.3 | 12 | 15 | 21 | 8 | 16
41.35 | 8 | 11 | 11 | 9 | 11
41.4 | 16 | 7 | 7 | 10 | 13
41.45 | 7 | 15 | 8 | 9 | 13
41.5 | 13 | 15 | 7 | 13 | 19
41.55 | 12 | 9 | 20 | 12 | 19
41.6 | 13 | 14 | 15 | 14 | 11
41.65 | 14 | 8 | 16 | 11 | 15
41.7 | 12 | 12 | 16 | 13 | 9
41.75 | 12 | 9 | 8 | 11 | 14
41.8 | 7 | 6 | 14 | 15 | 12
41.85 | 9 | 9 | 11 | 10 | 17
41.9 | 9 | 7 | 15 | 17 | 15
41.95 | 9 | 15 | 23 | 13 | 12
42 | 11 | 11 | 14 | 16 | 10
42.05 | 16 | 2 | 15 | 20 | 5
42.1 | 14 | 11 | 17 | 8 | 11
42.15 | 13 | 10 | 15 | 15 | 12
42.2 | 12 | 13 | 13 | 16 | 19
42.25 | 19 | 13 | 10 | 27 | 15
42.3 | 25 | 13 | 23 | 27 | 11
42.35 | 14 | 21 | 27 | 27 | 5
42.4 | 20 | 17 | 21 | 31 | 12
42.45 | 11 | 15 | 28 | 24 | 19
42.5 | 11 | 8 | 23 | 32 | 17
42.55 | 12 | 7 | 22 | 19 | 14
42.6 | 7 | 11 | 16 | 10 | 12
42.65 | 15 | 13 | 16 | 7 | 21
42.7 | 13 | 10 | 15 | 14 | 21
42.75 | 13 | 12 | 14 | 9 | 17
42.8 | 10 | 6 | 12 | 13 | 27
42.85 | 14 | 9 | 18 | 10 | 15
42.9 | 10 | 11 | 17 | 11 | 11
42.95 | 17 | 18 | 21 | 15 | 12
43 | 14 | 21 | 14 | 16 | 9
43.05 | 18 | 17 | 10 | 14 | 9
43.1 | 18 | 20 | 19 | 13 | 8
43.15 | 15 | 23 | 20 | 16 | 13
43.2 | 15 | 15 | 20 | 18 | 27
43.25 | 22 | 12 | 20 | 9 | 20
43.3 | 5 | 10 | 20 | 3 | 25
43.35 | 13 | 5 | 12 | 10 | 26
43.4 | 11 | 6 | 18 | 7 | 33
43.45 | 19 | 8 | 17 | 14 | 58
43.5 | 10 | 4 | 14 | 9 | 45
43.55 | 10 | 6 | 14 | 5 | 47
43.6 | 13 | 9 | 11 | 13 | 42
43.65 | 10 | 11 | 16 | 9 | 39
43.7 | 8 | 12 | 11 | 12 | 28
43.75 | 11 | 17 | 6 | 8 | 22
43.8 | 13 | 12 | 14 | 6 | 30
43.85 | 8 | 12 | 11 | 14 | 16
43.9 | 14 | 19 | 19 | 10 | 18
43.95 | 19 | 6 | 19 | 10 | 12
44 | 4 | 12 | 16 | 7 | 20
44.05 | 11 | 13 | 7 | 9 | 8
44.1 | 12 | 15 | 15 | 14 | 14
44.15 | 8 | 10 | 12 | 6 | 16
44.2 | 9 | 8 | 9 | 10 | 14
44.25 | 9 | 8 | 15 | 19 | 17
44.3 | 18 | 11 | 11 | 12 | 17
44.35 | 6 | 15 | 17 | 11 | 11
44.4 | 11 | 5 | 12 | 16 | 32
44.45 | 7 | 8 | 15 | 4 | 12
44.5 | 11 | 9 | 8 | 12 | 19
44.55 | 12 | 15 | 15 | 12 | 11
44.6 | 15 | 12 | 15 | 13 | 11
44.65 | 6 | 7 | 15 | 10 | 15
44.7 | 15 | 9 | 14 | 11 | 21
44.75 | 13 | 9 | 14 | 8 | 20
44.8 | 8 | 12 | 15 | 10 | 19
44.85 | 16 | 15 | 14 | 15 | 9
44.9 | 18 | 10 | 17 | 10 | 16
44.95 | 6 | 7 | 18 | 11 | 12
45 | 3 | 13 | 13 | 9 | 14
45.05 | 9 | 13 | 14 | 6 | 15
45.1 | 6 | 10 | 14 | 7 | 11
45.15 | 16 | 11 | 10 | 9 | 8
45.2 | 13 | 6 | 11 | 10 | 7
45.25 | 8 | 12 | 10 | 7 | 12
45.3 | 8 | 13 | 18 | 11 | 12
45.35 | 13 | 10 | 18 | 6 | 13
45.4 | 13 | 14 | 12 | 13 | 11
45.45 | 20 | 22 | 13 | 13 | 13
45.5 | 24 | 20 | 13 | 17 | 20
45.55 | 11 | 28 | 15 | 11 | 9
45.6 | 18 | 38 | 18 | 20 | 19
45.65 | 22 | 73 | 29 | 25 | 15
45.7 | 34 | 69 | 21 | 13 | 10
45.75 | 34 | 43 | 30 | 23 | 17
45.8 | 24 | 48 | 30 | 20 | 8
45.85 | 23 | 19 | 17 | 13 | 5
45.9 | 17 | 18 | 13 | 17 | 12
45.95 | 15 | 13 | 18 | 9 | 17
46 | 10 | 10 | 18 | 7 | 45
46.05 | 13 | 8 | 16 | 8 | 23
46.1 | 8 | 10 | 13 | 13 | 45
46.15 | 17 | 7 | 11 | 12 | 38
46.2 | 12 | 12 | 13 | 7 | 31
46.25 | 12 | 10 | 13 | 11 | 30
46.3 | 14 | 5 | 9 | 10 | 18
46.35 | 4 | 11 | 14 | 9 | 16
46.4 | 5 | 15 | 14 | 10 | 18
46.45 | 11 | 17 | 21 | 10 | 12
46.5 | 14 | 7 | 12 | 10 | 19
46.55 | 18 | 17 | 11 | 11 | 10
46.6 | 10 | 16 | 14 | 15 | 14
46.65 | 19 | 20 | 18 | 16 | 15
46.7 | 13 | 8 | 21 | 15 | 11
46.75 | 16 | 29 | 24 | 9 | 10
46.8 | 18 | 20 | 29 | 14 | 14
46.85 | 24 | 24 | 24 | 16 | 11
46.9 | 31 | 37 | 37 | 26 | 18
46.95 | 28 | 36 | 50 | 27 | 16
47 | 38 | 31 | 58 | 36 | 14
47.05 | 55 | 47 | 53 | 39 | 12
47.1 | 39 | 36 | 52 | 25 | 13
47.15 | 20 | 43 | 47 | 24 | 22
47.2 | 28 | 19 | 43 | 16 | 14
47.25 | 18 | 30 | 33 | 14 | 23
47.3 | 15 | 18 | 30 | 11 | 24
47.35 | 16 | 18 | 24 | 20 | 25
47.4 | 11 | 12 | 21 | 7 | 43
47.45 | 18 | 23 | 23 | 17 | 46
47.5 | 17 | 14 | 20 | 16 | 45
47.55 | 22 | 14 | 21 | 18 | 59
47.6 | 16 | 15 | 25 | 12 | 39
47.65 | 18 | 18 | 19 | 17 | 41
47.7 | 13 | 14 | 20 | 12 | 41
47.75 | 15 | 10 | 18 | 12 | 48
47.8 | 15 | 16 | 17 | 12 | 43
47.85 | 12 | 12 | 17 | 8 | 60
47.9 | 10 | 7 | 18 | 9 | 62
47.95 | 9 | 9 | 9 | 10 | 48
48 | 16 | 7 | 16 | 6 | 45
48.05 | 16 | 10 | 12 | 5 | 34
48.1 | 13 | 12 | 12 | 12 | 24
48.15 | 8 | 10 | 12 | 6 | 24
48.2 | 9 | 18 | 13 | 11 | 26
48.25 | 8 | 12 | 13 | 12 | 25
48.3 | 13 | 9 | 22 | 10 | 19
48.35 | 13 | 14 | 12 | 10 | 15
48.4 | 19 | 16 | 24 | 14 | 19
48.45 | 24 | 15 | 26 | 14 | 17
48.5 | 20 | 18 | 24 | 17 | 18
48.55 | 17 | 23 | 18 | 19 | 22
48.6 | 18 | 11 | 21 | 10 | 18
48.65 | 5 | 12 | 20 | 13 | 26
48.7 | 15 | 7 | 15 | 11 | 31
48.75 | 13 | 8 | 11 | 8 | 52
48.8 | 5 | 7 | 9 | 11 | 59
48.85 | 13 | 11 | 11 | 9 | 46
48.9 | 9 | 13 | 12 | 9 | 64
48.95 | 11 | 9 | 9 | 10 | 37
49 | 12 | 13 | 11 | 18 | 32
49.05 | 10 | 9 | 13 | 17 | 30
49.1 | 11 | 6 | 18 | 10 | 36
49.15 | 14 | 10 | 17 | 8 | 23
49.2 | 16 | 7 | 22 | 10 | 21
49.25 | 16 | 14 | 13 | 14 | 15
49.3 | 21 | 5 | 7 | 8 | 15
49.35 | 6 | 11 | 22 | 11 | 10
49.4 | 10 | 8 | 13 | 15 | 11
49.45 | 12 | 14 | 16 | 11 | 18
49.5 | 15 | 10 | 7 | 11 | 19
49.55 | 16 | 9 | 19 | 18 | 14
49.6 | 15 | 12 | 16 | 13 | 12
49.65 | 15 | 17 | 13 | 15 | 14
49.7 | 9 | 18 | 19 | 21 | 19
49.75 | 14 | 12 | 18 | 18 | 11
49.8 | 17 | 27 | 13 | 18 | 15
49.85 | 19 | 29 | 18 | 23 | 10
49.9 | 28 | 36 | 29 | 31 | 15
49.95 | 31 | 44 | 42 | 42 | 16
50 | 41 | 62 | 50 | 89 | 17
50.05 | 56 | 96 | 40 | 72 | 21
50.1 | 32 | 81 | 45 | 40 | 17
50.15 | 42 | 57 | 37 | 51 | 22
50.2 | 26 | 68 | 29 | 38 | 23
50.25 | 18 | 56 | 27 | 18 | 20
50.3 | 10 | 16 | 27 | 15 | 25
50.35 | 6 | 17 | 24 | 15 | 22
50.4 | 11 | 13 | 17 | 20 | 33
50.45 | 6 | 17 | 15 | 14 | 35
50.5 | 11 | 18 | 34 | 14 | 64
50.55 | 19 | 24 | 27 | 14 | 43
50.6 | 19 | 29 | 31 | 25 | 30
50.65 | 24 | 29 | 33 | 32 | 28
50.7 | 31 | 37 | 43 | 27 | 16
50.75 | 21 | 39 | 36 | 19 | 17
50.8 | 14 | 31 | 35 | 16 | 14
50.85 | 19 | 20 | 17 | 10 | 15
50.9 | 13 | 21 | 27 | 10 | 13
50.95 | 12 | 18 | 25 | 9 | 15
51 | 9 | 15 | 17 | 10 | 27
51.05 | 6 | 11 | 12 | 4 | 25
51.1 | 4 | 13 | 14 | 11 | 21
51.15 | 11 | 8 | 11 | 7 | 23
51.2 | 6 | 13 | 7 | 6 | 16
51.25 | 2 | 6 | 15 | 10 | 24
51.3 | 6 | 8 | 14 | 9 | 23
51.35 | 7 | 13 | 6 | 9 | 14
51.4 | 8 | 6 | 17 | 5 | 8
51.45 | 5 | 10 | 13 | 14 | 14
51.5 | 15 | 7 | 13 | 12 | 17
51.55 | 17 | 6 | 11 | 11 | 10
51.6 | 15 | 16 | 11 | 5 | 14
51.65 | 11 | 7 | 12 | 11 | 13
51.7 | 14 | 8 | 14 | 6 | 14
51.75 | 11 | 14 | 18 | 9 | 11
51.8 | 14 | 8 | 18 | 10 | 8
51.85 | 4 | 10 | 13 | 10 | 9
51.9 | 9 | 11 | 4 | 6 | 8
51.95 | 6 | 15 | 7 | 12 | 9
52 | 6 | 7 | 11 | 7 | 15
52.05 | 12 | 4 | 7 | 6 | 14
52.1 | 8 | 12 | 10 | 10 | 14
52.15 | 8 | 7 | 11 | 11 | 7
52.2 | 8 | 10 | 11 | 8 | 12
52.25 | 7 | 4 | 8 | 5 | 13
52.3 | 6 | 2 | 14 | 7 | 10
52.35 | 10 | 3 | 10 | 8 | 12
52.4 | 7 | 6 | 9 | 13 | 5
52.45 | 5 | 6 | 8 | 9 | 10
52.5 | 10 | 6 | 8 | 7 | 14
52.55 | 13 | 8 | 5 | 8 | 15
52.6 | 6 | 6 | 14 | 6 | 12
52.65 | 5 | 9 | 11 | 15 | 9
52.7 | 7 | 4 | 9 | 11 | 4
52.75 | 9 | 9 | 12 | 4 | 15
52.8 | 10 | 10 | 11 | 15 | 14
52.85 | 16 | 8 | 9 | 11 | 18
52.9 | 12 | 5 | 7 | 8 | 8
52.95 | 7 | 10 | 9 | 16 | 11
53 | 12 | 11 | 8 | 6 | 11
53.05 | 9 | 16 | 10 | 9 | 14
53.1 | 9 | 11 | 7 | 10 | 12
53.15 | 9 | 8 | 14 | 6 | 14
53.2 | 9 | 7 | 11 | 3 | 9
53.25 | 11 | 10 | 9 | 8 | 10
53.3 | 10 | 13 | 15 | 15 | 11
53.35 | 12 | 6 | 8 | 5 | 7
53.4 | 14 | 9 | 9 | 13 | 3
53.45 | 9 | 5 | 10 | 5 | 12
53.5 | 9 | 7 | 12 | 11 | 12
53.55 | 8 | 10 | 10 | 5 | 7
53.6 | 8 | 5 | 9 | 12 | 13
53.65 | 7 | 6 | 17 | 11 | 9
53.7 | 13 | 12 | 6 | 7 | 10
53.75 | 8 | 7 | 11 | 12 | 12
53.8 | 5 | 9 | 15 | 6 | 13
53.85 | 10 | 11 | 16 | 12 | 10
53.9 | 13 | 5 | 10 | 9 | 10
53.95 | 15 | 6 | 18 | 13 | 14
54 | 15 | 10 | 20 | 11 | 11
54.05 | 13 | 13 | 17 | 14 | 7
54.1 | 12 | 12 | 17 | 16 | 15
54.15 | 11 | 12 | 22 | 17 | 10
54.2 | 17 | 16 | 36 | 25 | 13
54.25 | 18 | 10 | 26 | 14 | 16
54.3 | 16 | 18 | 31 | 16 | 20
54.35 | 10 | 13 | 19 | 32 | 11
54.4 | 14 | 16 | 14 | 13 | 10
54.45 | 14 | 11 | 11 | 13 | 13
54.5 | 7 | 5 | 24 | 8 | 13
54.55 | 12 | 8 | 11 | 15 | 15
54.6 | 13 | 13 | 13 | 10 | 9
54.65 | 14 | 14 | 14 | 19 | 16
54.7 | 13 | 15 | 23 | 17 | 15
54.75 | 24 | 9 | 27 | 15 | 12
54.8 | 21 | 18 | 21 | 12 | 15
54.85 | 14 | 17 | 18 | 21 | 10
54.9 | 20 | 16 | 26 | 13 | 9
54.95 | 17 | 24 | 26 | 7 | 13
55 | 16 | 12 | 19 | 22 | 13
55.05 | 11 | 21 | 16 | 16 | 15
55.1 | 8 | 11 | 20 | 19 | 12
55.15 | 11 | 15 | 41 | 30 | 16
55.2 | 16 | 15 | 74 | 33 | 14
55.25 | 12 | 17 | 67 | 49 | 22
55.3 | 11 | 24 | 56 | 28 | 14
55.35 | 15 | 10 | 34 | 23 | 11
55.4 | 11 | 16 | 39 | 33 | 12
55.45 | 13 | 10 | 28 | 16 | 12
55.5 | 6 | 13 | 19 | 7 | 10
55.55 | 12 | 6 | 13 | 12 | 7
55.6 | 5 | 7 | 12 | 9 | 18
55.65 | 9 | 6 | 5 | 4 | 12
55.7 | 11 | 8 | 13 | 12 | 12
55.75 | 11 | 9 | 13 | 9 | 14
55.8 | 11 | 8 | 15 | 12 | 11
55.85 | 8 | 6 | 12 | 7 | 13
55.9 | 3 | 10 | 10 | 9 | 14
55.95 | 14 | 7 | 11 | 11 | 3
56 | 5 | 14 | 14 | 9 | 10
56.05 | 9 | 13 | 20 | 7 | 7
56.1 | 9 | 7 | 18 | 9 | 17
56.15 | 15 | 13 | 10 | 11 | 8
56.2 | 9 | 13 | 9 | 15 | 11
56.25 | 7 | 22 | 15 | 12 | 11
56.3 | 15 | 9 | 14 | 12 | 18
56.35 | 7 | 10 | 18 | 11 | 9
56.4 | 11 | 21 | 16 | 8 | 12
56.45 | 10 | 10 | 16 | 9 | 9
56.5 | 15 | 7 | 14 | 11 | 14
56.55 | 10 | 15 | 16 | 19 | 11
56.6 | 13 | 11 | 11 | 11 | 16
56.65 | 9 | 12 | 11 | 7 | 12
56.7 | 11 | 9 | 11 | 10 | 17
56.75 | 8 | 6 | 10 | 5 | 14
56.8 | 13 | 10 | 11 | 6 | 16
56.85 | 3 | 7 | 10 | 9 | 18
56.9 | 10 | 7 | 17 | 5 | 20
56.95 | 11 | 10 | 12 | 8 | 18
57 | 5 | 8 | 7 | 7 | 17
57.05 | 9 | 8 | 16 | 12 | 10
57.1 | 5 | 14 | 12 | 9 | 14
57.15 | 18 | 9 | 11 | 13 | 11
57.2 | 17 | 9 | 4 | 12 | 21
57.25 | 13 | 8 | 13 | 11 | 12
57.3 | 19 | 9 | 6 | 10 | 19
57.35 | 26 | 18 | 15 | 8 | 11
57.4 | 20 | 10 | 20 | 10 | 14
57.45 | 16 | 11 | 13 | 12 | 17
57.5 | 11 | 11 | 12 | 14 | 23
57.55 | 15 | 12 | 11 | 17 | 16
57.6 | 6 | 10 | 13 | 12 | 18
57.65 | 7 | 11 | 10 | 14 | 30
57.7 | 13 | 8 | 15 | 10 | 32
57.75 | 7 | 5 | 8 | 12 | 42
57.8 | 9 | 4 | 7 | 14 | 32
57.85 | 10 | 4 | 10 | 14 | 24
57.9 | 10 | 11 | 7 | 6 | 24
57.95 | 9 | 12 | 9 | 11 | 14
58 | 2 | 7 | 10 | 7 | 15
58.05 | 7 | 12 | 16 | 10 | 17
58.1 | 9 | 10 | 15 | 8 | 15
58.15 | 11 | 6 | 13 | 8 | 9
58.2 | 7 | 10 | 10 | 4 | 15
58.25 | 10 | 6 | 17 | 6 | 13
58.3 | 8 | 10 | 9 | 12 | 9
58.35 | 10 | 4 | 5 | 8 | 11
58.4 | 11 | 13 | 12 | 10 | 9
58.45 | 12 | 10 | 9 | 9 | 11
58.5 | 5 | 7 | 10 | 4 | 10
58.55 | 9 | 7 | 9 | 4 | 11
58.6 | 6 | 12 | 7 | 9 | 11
58.65 | 8 | 5 | 15 | 11 | 12
58.7 | 3 | 6 | 15 | 4 | 12
58.75 | 5 | 10 | 4 | 9 | 12
58.8 | 12 | 4 | 9 | 12 | 11
58.85 | 5 | 1 | 9 | 7 | 21
58.9 | 10 | 11 | 16 | 10 | 11
58.95 | 9 | 6 | 13 | 8 | 10
59 | 10 | 8 | 6 | 7 | 11
59.05 | 4 | 10 | 8 | 8 | 11
59.1 | 9 | 6 | 8 | 8 | 16
59.15 | 6 | 10 | 13 | 12 | 16
59.2 | 16 | 6 | 10 | 8 | 20
59.25 | 11 | 13 | 13 | 7 | 12
59.3 | 9 | 5 | 15 | 7 | 12
59.35 | 8 | 8 | 15 | 8 | 12
59.4 | 12 | 8 | 14 | 9 | 15
59.45 | 9 | 7 | 11 | 7 | 6
59.5 | 12 | 8 | 15 | 14 | 5
59.55 | 17 | 11 | 13 | 11 | 15
59.6 | 11 | 15 | 18 | 12 | 12
59.65 | 24 | 14 | 16 | 12 | 11
59.7 | 22 | 18 | 17 | 20 | 13
59.75 | 32 | 20 | 26 | 36 | 8
59.8 | 71 | 29 | 34 | 36 | 14
59.85 | 77 | 49 | 45 | 27 | 13
59.9 | 62 | 41 | 45 | 23 | 14
59.95 | 53 | 38 | 48 | 26 | 18
60 | 40 | 30 | 38 | 33 | 19

## Fig. 13
cm-1 | SS | CS | TEOS | Control |  | MgO
4000 | 97.19 | 98.25 | 99.19 | 104.25 | 4000 | 94.38
3999 | 97.19 | 98.26 | 99.21 | 104.24 | 3998 | 94.38
3998 | 97.18 | 98.27 | 99.21 | 104.24 | 3996 | 94.38
3997 | 97.15 | 98.28 | 99.19 | 104.24 | 3994 | 94.39
3996 | 97.13 | 98.28 | 99.17 | 104.23 | 3992 | 94.39
3995 | 97.09 | 98.28 | 99.15 | 104.22 | 3990 | 94.39
3994 | 97.06 | 98.26 | 99.14 | 104.21 | 3988 | 94.4
3993 | 97.02 | 98.23 | 99.14 | 104.19 | 3986 | 94.4
3992 | 97 | 98.21 | 99.16 | 104.18 | 3984 | 94.41
3991 | 96.99 | 98.2 | 99.18 | 104.17 | 3982 | 94.41
3990 | 97 | 98.2 | 99.19 | 104.17 | 3980 | 94.41
3989 | 97.03 | 98.2 | 99.18 | 104.19 | 3978 | 94.41
3988 | 97.06 | 98.21 | 99.15 | 104.22 | 3976 | 94.41
3987 | 97.1 | 98.22 | 99.12 | 104.25 | 3974 | 94.41
3986 | 97.13 | 98.23 | 99.1 | 104.28 | 3972 | 94.4
3985 | 97.15 | 98.24 | 99.11 | 104.3 | 3970 | 94.4
3984 | 97.17 | 98.26 | 99.12 | 104.31 | 3968 | 94.4
3983 | 97.19 | 98.28 | 99.14 | 104.31 | 3966 | 94.4
3982 | 97.2 | 98.3 | 99.15 | 104.31 | 3964 | 94.41
3981 | 97.2 | 98.3 | 99.16 | 104.3 | 3962 | 94.42
3980 | 97.18 | 98.29 | 99.16 | 104.29 | 3960 | 94.43
3979 | 97.16 | 98.28 | 99.15 | 104.28 | 3958 | 94.44
3978 | 97.13 | 98.27 | 99.14 | 104.29 | 3956 | 94.44
3977 | 97.13 | 98.27 | 99.13 | 104.32 | 3954 | 94.45
3976 | 97.15 | 98.27 | 99.13 | 104.35 | 3952 | 94.45
3975 | 97.18 | 98.26 | 99.15 | 104.38 | 3950 | 94.45
3974 | 97.2 | 98.25 | 99.18 | 104.39 | 3948 | 94.44
3973 | 97.2 | 98.23 | 99.21 | 104.38 | 3946 | 94.43
3972 | 97.2 | 98.22 | 99.23 | 104.35 | 3944 | 94.42
3971 | 97.2 | 98.22 | 99.22 | 104.33 | 3942 | 94.41
3970 | 97.19 | 98.22 | 99.19 | 104.3 | 3940 | 94.41
3969 | 97.17 | 98.23 | 99.16 | 104.28 | 3938 | 94.4
3968 | 97.14 | 98.24 | 99.15 | 104.27 | 3936 | 94.4
3967 | 97.12 | 98.24 | 99.15 | 104.27 | 3934 | 94.4
3966 | 97.12 | 98.26 | 99.15 | 104.29 | 3932 | 94.4
3965 | 97.13 | 98.28 | 99.16 | 104.31 | 3930 | 94.4
3964 | 97.16 | 98.3 | 99.15 | 104.34 | 3928 | 94.39
3963 | 97.18 | 98.32 | 99.15 | 104.36 | 3926 | 94.38
3962 | 97.18 | 98.32 | 99.16 | 104.35 | 3924 | 94.37
3961 | 97.16 | 98.31 | 99.19 | 104.31 | 3922 | 94.36
3960 | 97.13 | 98.28 | 99.21 | 104.27 | 3920 | 94.35
3959 | 97.11 | 98.26 | 99.21 | 104.23 | 3918 | 94.35
3958 | 97.11 | 98.24 | 99.19 | 104.23 | 3916 | 94.35
3957 | 97.13 | 98.24 | 99.15 | 104.24 | 3914 | 94.35
3956 | 97.15 | 98.26 | 99.11 | 104.27 | 3912 | 94.36
3955 | 97.17 | 98.28 | 99.1 | 104.29 | 3910 | 94.37
3954 | 97.17 | 98.29 | 99.1 | 104.3 | 3908 | 94.38
3953 | 97.15 | 98.3 | 99.12 | 104.31 | 3906 | 94.39
3952 | 97.13 | 98.31 | 99.13 | 104.33 | 3904 | 94.4
3951 | 97.11 | 98.32 | 99.12 | 104.36 | 3902 | 94.41
3950 | 97.1 | 98.31 | 99.09 | 104.37 | 3900 | 94.42
3949 | 97.09 | 98.29 | 99.07 | 104.35 | 3898 | 94.42
3948 | 97.08 | 98.25 | 99.08 | 104.31 | 3896 | 94.42
3947 | 97.08 | 98.22 | 99.11 | 104.26 | 3894 | 94.42
3946 | 97.08 | 98.19 | 99.16 | 104.22 | 3892 | 94.42
3945 | 97.09 | 98.17 | 99.2 | 104.21 | 3890 | 94.41
3944 | 97.12 | 98.18 | 99.21 | 104.22 | 3888 | 94.41
3943 | 97.15 | 98.2 | 99.2 | 104.24 | 3886 | 94.4
3942 | 97.17 | 98.22 | 99.16 | 104.26 | 3884 | 94.4
3941 | 97.17 | 98.23 | 99.12 | 104.28 | 3882 | 94.4
3940 | 97.15 | 98.24 | 99.1 | 104.29 | 3880 | 94.4
3939 | 97.14 | 98.25 | 99.1 | 104.31 | 3878 | 94.41
3938 | 97.16 | 98.27 | 99.11 | 104.33 | 3876 | 94.42
3937 | 97.19 | 98.28 | 99.13 | 104.34 | 3874 | 94.43
3936 | 97.22 | 98.28 | 99.14 | 104.35 | 3872 | 94.43
3935 | 97.23 | 98.27 | 99.14 | 104.35 | 3870 | 94.43
3934 | 97.21 | 98.25 | 99.14 | 104.33 | 3868 | 94.43
3933 | 97.18 | 98.24 | 99.13 | 104.3 | 3866 | 94.43
3932 | 97.14 | 98.24 | 99.12 | 104.28 | 3864 | 94.43
3931 | 97.11 | 98.24 | 99.11 | 104.27 | 3862 | 94.43
3930 | 97.1 | 98.22 | 99.11 | 104.26 | 3860 | 94.42
3929 | 97.08 | 98.2 | 99.12 | 104.25 | 3858 | 94.41
3928 | 97.08 | 98.17 | 99.15 | 104.24 | 3856 | 94.4
3927 | 97.09 | 98.15 | 99.18 | 104.23 | 3854 | 94.39
3926 | 97.11 | 98.15 | 99.19 | 104.25 | 3852 | 94.38
3925 | 97.14 | 98.16 | 99.19 | 104.28 | 3850 | 94.38
3924 | 97.18 | 98.19 | 99.18 | 104.32 | 3848 | 94.38
3923 | 97.2 | 98.21 | 99.18 | 104.35 | 3846 | 94.38
3922 | 97.2 | 98.21 | 99.19 | 104.36 | 3844 | 94.38
3921 | 97.19 | 98.22 | 99.2 | 104.36 | 3842 | 94.39
3920 | 97.17 | 98.21 | 99.2 | 104.35 | 3840 | 94.39
3919 | 97.16 | 98.21 | 99.2 | 104.32 | 3838 | 94.38
3918 | 97.15 | 98.2 | 99.18 | 104.28 | 3836 | 94.38
3917 | 97.14 | 98.19 | 99.17 | 104.25 | 3834 | 94.37
3916 | 97.14 | 98.2 | 99.17 | 104.23 | 3832 | 94.37
3915 | 97.15 | 98.23 | 99.17 | 104.22 | 3830 | 94.37
3914 | 97.17 | 98.27 | 99.18 | 104.24 | 3828 | 94.38
3913 | 97.19 | 98.3 | 99.18 | 104.26 | 3826 | 94.38
3912 | 97.21 | 98.32 | 99.18 | 104.27 | 3824 | 94.39
3911 | 97.22 | 98.32 | 99.17 | 104.29 | 3822 | 94.39
3910 | 97.22 | 98.31 | 99.16 | 104.3 | 3820 | 94.39
3909 | 97.22 | 98.31 | 99.14 | 104.31 | 3818 | 94.39
3908 | 97.21 | 98.3 | 99.12 | 104.31 | 3816 | 94.39
3907 | 97.18 | 98.28 | 99.1 | 104.28 | 3814 | 94.39
3906 | 97.12 | 98.24 | 99.1 | 104.23 | 3812 | 94.39
3905 | 97.05 | 98.18 | 99.11 | 104.18 | 3810 | 94.4
3904 | 97.02 | 98.14 | 99.11 | 104.17 | 3808 | 94.4
3903 | 97.02 | 98.13 | 99.11 | 104.19 | 3806 | 94.4
3902 | 97.03 | 98.14 | 99.11 | 104.23 | 3804 | 94.4
3901 | 97.04 | 98.16 | 99.12 | 104.25 | 3802 | 94.4
3900 | 97.04 | 98.18 | 99.14 | 104.25 | 3800 | 94.4
3899 | 97.06 | 98.2 | 99.16 | 104.26 | 3798 | 94.4
3898 | 97.09 | 98.22 | 99.17 | 104.27 | 3796 | 94.4
3897 | 97.12 | 98.24 | 99.18 | 104.29 | 3794 | 94.4
3896 | 97.14 | 98.26 | 99.19 | 104.29 | 3792 | 94.4
3895 | 97.15 | 98.27 | 99.2 | 104.29 | 3790 | 94.41
3894 | 97.16 | 98.29 | 99.21 | 104.28 | 3788 | 94.41
3893 | 97.15 | 98.3 | 99.21 | 104.25 | 3786 | 94.41
3892 | 97.14 | 98.29 | 99.2 | 104.24 | 3784 | 94.41
3891 | 97.12 | 98.26 | 99.18 | 104.23 | 3782 | 94.41
3890 | 97.11 | 98.22 | 99.15 | 104.23 | 3780 | 94.41
3889 | 97.11 | 98.17 | 99.11 | 104.23 | 3778 | 94.41
3888 | 97.1 | 98.12 | 99.07 | 104.23 | 3776 | 94.41
3887 | 97.09 | 98.1 | 99.03 | 104.22 | 3774 | 94.41
3886 | 97.09 | 98.09 | 99.03 | 104.21 | 3772 | 94.4
3885 | 97.11 | 98.11 | 99.07 | 104.24 | 3770 | 94.4
3884 | 97.13 | 98.14 | 99.11 | 104.29 | 3768 | 94.4
3883 | 97.16 | 98.17 | 99.14 | 104.36 | 3766 | 94.39
3882 | 97.19 | 98.21 | 99.14 | 104.39 | 3764 | 94.39
3881 | 97.22 | 98.26 | 99.13 | 104.39 | 3762 | 94.38
3880 | 97.22 | 98.28 | 99.12 | 104.36 | 3760 | 94.38
3879 | 97.19 | 98.27 | 99.12 | 104.34 | 3758 | 94.37
3878 | 97.16 | 98.26 | 99.14 | 104.34 | 3756 | 94.37
3877 | 97.13 | 98.23 | 99.15 | 104.34 | 3754 | 94.36
3876 | 97.1 | 98.21 | 99.15 | 104.33 | 3752 | 94.35
3875 | 97.1 | 98.18 | 99.16 | 104.29 | 3750 | 94.34
3874 | 97.11 | 98.15 | 99.2 | 104.25 | 3748 | 94.34
3873 | 97.13 | 98.12 | 99.23 | 104.24 | 3746 | 94.33
3872 | 97.14 | 98.1 | 99.25 | 104.25 | 3744 | 94.33
3871 | 97.14 | 98.07 | 99.26 | 104.27 | 3742 | 94.32
3870 | 97.13 | 98.05 | 99.26 | 104.27 | 3740 | 94.32
3869 | 97.11 | 98.01 | 99.27 | 104.27 | 3738 | 94.31
3868 | 97.08 | 97.96 | 99.28 | 104.26 | 3736 | 94.31
3867 | 97.03 | 97.93 | 99.28 | 104.25 | 3734 | 94.3
3866 | 96.99 | 97.93 | 99.25 | 104.22 | 3732 | 94.3
3865 | 96.99 | 97.96 | 99.2 | 104.17 | 3730 | 94.3
3864 | 97.03 | 98.03 | 99.15 | 104.14 | 3728 | 94.3
3863 | 97.05 | 98.1 | 99.14 | 104.15 | 3726 | 94.3
3862 | 97.06 | 98.16 | 99.16 | 104.19 | 3724 | 94.3
3861 | 97.07 | 98.2 | 99.2 | 104.24 | 3722 | 94.3
3860 | 97.09 | 98.22 | 99.23 | 104.29 | 3720 | 94.3
3859 | 97.13 | 98.24 | 99.24 | 104.34 | 3718 | 94.3
3858 | 97.18 | 98.26 | 99.22 | 104.39 | 3716 | 94.3
3857 | 97.22 | 98.26 | 99.17 | 104.43 | 3714 | 94.3
3856 | 97.24 | 98.25 | 99.13 | 104.44 | 3712 | 94.3
3855 | 97.23 | 98.23 | 99.12 | 104.43 | 3710 | 94.3
3854 | 97.24 | 98.22 | 99.16 | 104.42 | 3708 | 94.31
3853 | 97.27 | 98.21 | 99.19 | 104.42 | 3706 | 94.31
3852 | 97.3 | 98.2 | 99.17 | 104.42 | 3704 | 94.31
3851 | 97.31 | 98.2 | 99.15 | 104.43 | 3702 | 94.31
3850 | 97.3 | 98.21 | 99.14 | 104.43 | 3700 | 94.31
3849 | 97.29 | 98.23 | 99.14 | 104.42 | 3698 | 94.3
3848 | 97.28 | 98.25 | 99.15 | 104.42 | 3696 | 94.29
3847 | 97.28 | 98.25 | 99.15 | 104.43 | 3694 | 94.27
3846 | 97.28 | 98.26 | 99.15 | 104.45 | 3692 | 94.26
3845 | 97.27 | 98.25 | 99.16 | 104.47 | 3690 | 94.24
3844 | 97.25 | 98.23 | 99.17 | 104.45 | 3688 | 94.23
3843 | 97.22 | 98.2 | 99.19 | 104.4 | 3686 | 94.23
3842 | 97.18 | 98.17 | 99.22 | 104.34 | 3684 | 94.24
3841 | 97.15 | 98.13 | 99.26 | 104.28 | 3682 | 94.25
3840 | 97.14 | 98.08 | 99.3 | 104.24 | 3680 | 94.26
3839 | 97.15 | 98.05 | 99.32 | 104.23 | 3678 | 94.27
3838 | 97.19 | 98.07 | 99.31 | 104.26 | 3676 | 94.28
3837 | 97.26 | 98.13 | 99.25 | 104.31 | 3674 | 94.28
3836 | 97.31 | 98.2 | 99.19 | 104.35 | 3672 | 94.29
3835 | 97.34 | 98.24 | 99.16 | 104.38 | 3670 | 94.28
3834 | 97.32 | 98.27 | 99.15 | 104.38 | 3668 | 94.28
3833 | 97.28 | 98.28 | 99.16 | 104.37 | 3666 | 94.29
3832 | 97.23 | 98.28 | 99.17 | 104.36 | 3664 | 94.29
3831 | 97.2 | 98.28 | 99.18 | 104.37 | 3662 | 94.3
3830 | 97.21 | 98.27 | 99.21 | 104.38 | 3660 | 94.3
3829 | 97.23 | 98.26 | 99.23 | 104.38 | 3658 | 94.3
3828 | 97.23 | 98.25 | 99.25 | 104.37 | 3656 | 94.3
3827 | 97.22 | 98.25 | 99.24 | 104.35 | 3654 | 94.29
3826 | 97.2 | 98.24 | 99.21 | 104.31 | 3652 | 94.27
3825 | 97.18 | 98.22 | 99.19 | 104.29 | 3650 | 94.26
3824 | 97.18 | 98.18 | 99.18 | 104.29 | 3648 | 94.25
3823 | 97.19 | 98.15 | 99.19 | 104.3 | 3646 | 94.23
3822 | 97.22 | 98.15 | 99.22 | 104.31 | 3644 | 94.22
3821 | 97.25 | 98.18 | 99.22 | 104.32 | 3642 | 94.22
3820 | 97.26 | 98.2 | 99.21 | 104.34 | 3640 | 94.21
3819 | 97.26 | 98.2 | 99.2 | 104.38 | 3638 | 94.2
3818 | 97.26 | 98.21 | 99.19 | 104.43 | 3636 | 94.2
3817 | 97.28 | 98.23 | 99.19 | 104.45 | 3634 | 94.19
3816 | 97.31 | 98.26 | 99.21 | 104.43 | 3632 | 94.18
3815 | 97.33 | 98.29 | 99.22 | 104.41 | 3630 | 94.17
3814 | 97.34 | 98.33 | 99.22 | 104.4 | 3628 | 94.16
3813 | 97.33 | 98.37 | 99.21 | 104.42 | 3626 | 94.16
3812 | 97.32 | 98.41 | 99.21 | 104.44 | 3624 | 94.16
3811 | 97.32 | 98.41 | 99.22 | 104.46 | 3622 | 94.17
3810 | 97.34 | 98.38 | 99.24 | 104.47 | 3620 | 94.18
3809 | 97.35 | 98.33 | 99.25 | 104.46 | 3618 | 94.18
3808 | 97.33 | 98.28 | 99.24 | 104.44 | 3616 | 94.19
3807 | 97.3 | 98.26 | 99.23 | 104.4 | 3614 | 94.2
3806 | 97.26 | 98.27 | 99.23 | 104.37 | 3612 | 94.21
3805 | 97.2 | 98.27 | 99.25 | 104.38 | 3610 | 94.21
3804 | 97.12 | 98.26 | 99.26 | 104.41 | 3608 | 94.22
3803 | 97.05 | 98.25 | 99.26 | 104.45 | 3606 | 94.22
3802 | 97.05 | 98.26 | 99.25 | 104.47 | 3604 | 94.22
3801 | 97.13 | 98.31 | 99.26 | 104.48 | 3602 | 94.22
3800 | 97.22 | 98.36 | 99.28 | 104.5 | 3600 | 94.21
3799 | 97.28 | 98.4 | 99.31 | 104.5 | 3598 | 94.2
3798 | 97.3 | 98.42 | 99.31 | 104.47 | 3596 | 94.17
3797 | 97.29 | 98.4 | 99.28 | 104.4 | 3594 | 94.14
3796 | 97.27 | 98.38 | 99.23 | 104.33 | 3592 | 94.11
3795 | 97.26 | 98.36 | 99.18 | 104.29 | 3590 | 94.08
3794 | 97.27 | 98.36 | 99.15 | 104.29 | 3588 | 94.04
3793 | 97.29 | 98.37 | 99.14 | 104.29 | 3586 | 94.02
3792 | 97.32 | 98.38 | 99.14 | 104.29 | 3584 | 94
3791 | 97.33 | 98.36 | 99.15 | 104.28 | 3582 | 93.99
3790 | 97.32 | 98.33 | 99.16 | 104.27 | 3580 | 93.98
3789 | 97.31 | 98.31 | 99.17 | 104.28 | 3578 | 93.98
3788 | 97.3 | 98.31 | 99.18 | 104.3 | 3576 | 93.98
3787 | 97.29 | 98.32 | 99.18 | 104.32 | 3574 | 93.98
3786 | 97.29 | 98.35 | 99.18 | 104.34 | 3572 | 93.99
3785 | 97.27 | 98.38 | 99.19 | 104.35 | 3570 | 93.99
3784 | 97.26 | 98.4 | 99.2 | 104.34 | 3568 | 94
3783 | 97.24 | 98.41 | 99.23 | 104.32 | 3566 | 94.02
3782 | 97.24 | 98.41 | 99.25 | 104.29 | 3564 | 94.03
3781 | 97.25 | 98.4 | 99.26 | 104.26 | 3562 | 94.03
3780 | 97.28 | 98.38 | 99.25 | 104.22 | 3560 | 94.03
3779 | 97.3 | 98.38 | 99.23 | 104.2 | 3558 | 94.03
3778 | 97.31 | 98.39 | 99.22 | 104.2 | 3556 | 94.02
3777 | 97.31 | 98.42 | 99.23 | 104.24 | 3554 | 94.01
3776 | 97.29 | 98.44 | 99.25 | 104.28 | 3552 | 94
3775 | 97.28 | 98.45 | 99.28 | 104.3 | 3550 | 93.99
3774 | 97.27 | 98.44 | 99.29 | 104.31 | 3548 | 93.98
3773 | 97.27 | 98.42 | 99.29 | 104.31 | 3546 | 93.96
3772 | 97.29 | 98.4 | 99.27 | 104.3 | 3544 | 93.95
3771 | 97.3 | 98.38 | 99.24 | 104.3 | 3542 | 93.94
3770 | 97.28 | 98.37 | 99.21 | 104.3 | 3540 | 93.93
3769 | 97.25 | 98.35 | 99.19 | 104.3 | 3538 | 93.93
3768 | 97.22 | 98.34 | 99.17 | 104.3 | 3536 | 93.93
3767 | 97.21 | 98.33 | 99.16 | 104.29 | 3534 | 93.93
3766 | 97.22 | 98.34 | 99.16 | 104.28 | 3532 | 93.94
3765 | 97.26 | 98.35 | 99.16 | 104.27 | 3530 | 93.95
3764 | 97.28 | 98.35 | 99.16 | 104.28 | 3528 | 93.96
3763 | 97.29 | 98.34 | 99.16 | 104.28 | 3526 | 93.97
3762 | 97.27 | 98.32 | 99.14 | 104.29 | 3524 | 93.97
3761 | 97.26 | 98.3 | 99.13 | 104.28 | 3522 | 93.97
3760 | 97.25 | 98.28 | 99.13 | 104.25 | 3520 | 93.96
3759 | 97.25 | 98.26 | 99.15 | 104.22 | 3518 | 93.96
3758 | 97.25 | 98.24 | 99.16 | 104.18 | 3516 | 93.96
3757 | 97.26 | 98.21 | 99.16 | 104.15 | 3514 | 93.95
3756 | 97.26 | 98.19 | 99.17 | 104.15 | 3512 | 93.95
3755 | 97.26 | 98.18 | 99.18 | 104.2 | 3510 | 93.95
3754 | 97.24 | 98.17 | 99.18 | 104.31 | 3508 | 93.94
3753 | 97.16 | 98.14 | 99.17 | 104.43 | 3506 | 93.94
3752 | 97.03 | 98.07 | 99.15 | 104.48 | 3504 | 93.93
3751 | 96.92 | 97.98 | 99.14 | 104.43 | 3502 | 93.93
3750 | 96.91 | 97.91 | 99.16 | 104.35 | 3500 | 93.93
3749 | 96.99 | 97.91 | 99.2 | 104.3 | 3498 | 93.93
3748 | 97.11 | 97.99 | 99.25 | 104.32 | 3496 | 93.93
3747 | 97.22 | 98.1 | 99.28 | 104.37 | 3494 | 93.93
3746 | 97.26 | 98.18 | 99.28 | 104.42 | 3492 | 93.94
3745 | 97.19 | 98.18 | 99.25 | 104.39 | 3490 | 93.94
3744 | 97.09 | 98.1 | 99.22 | 104.31 | 3488 | 93.95
3743 | 97.05 | 98.04 | 99.22 | 104.25 | 3486 | 93.96
3742 | 97.06 | 98.03 | 99.22 | 104.24 | 3484 | 93.96
3741 | 97.08 | 98.05 | 99.21 | 104.26 | 3482 | 93.96
3740 | 97.1 | 98.06 | 99.19 | 104.25 | 3480 | 93.95
3739 | 97.11 | 98.04 | 99.16 | 104.22 | 3478 | 93.94
3738 | 97.12 | 98.01 | 99.15 | 104.19 | 3476 | 93.93
3737 | 97.15 | 98 | 99.19 | 104.19 | 3474 | 93.91
3736 | 97.22 | 98.05 | 99.26 | 104.24 | 3472 | 93.9
3735 | 97.28 | 98.12 | 99.31 | 104.34 | 3470 | 93.9
3734 | 97.29 | 98.19 | 99.31 | 104.42 | 3468 | 93.9
3733 | 97.25 | 98.21 | 99.3 | 104.43 | 3466 | 93.9
3732 | 97.21 | 98.2 | 99.31 | 104.4 | 3464 | 93.9
3731 | 97.2 | 98.17 | 99.33 | 104.37 | 3462 | 93.91
3730 | 97.21 | 98.14 | 99.34 | 104.37 | 3460 | 93.91
3729 | 97.21 | 98.12 | 99.32 | 104.39 | 3458 | 93.91
3728 | 97.18 | 98.1 | 99.27 | 104.4 | 3456 | 93.91
3727 | 97.14 | 98.08 | 99.19 | 104.37 | 3454 | 93.92
3726 | 97.13 | 98.07 | 99.12 | 104.31 | 3452 | 93.92
3725 | 97.17 | 98.06 | 99.09 | 104.27 | 3450 | 93.93
3724 | 97.25 | 98.09 | 99.09 | 104.27 | 3448 | 93.94
3723 | 97.34 | 98.16 | 99.13 | 104.29 | 3446 | 93.94
3722 | 97.4 | 98.26 | 99.18 | 104.33 | 3444 | 93.94
3721 | 97.4 | 98.35 | 99.23 | 104.36 | 3442 | 93.94
3720 | 97.38 | 98.42 | 99.26 | 104.4 | 3440 | 93.93
3719 | 97.36 | 98.44 | 99.26 | 104.44 | 3438 | 93.92
3718 | 97.35 | 98.43 | 99.24 | 104.45 | 3436 | 93.9
3717 | 97.36 | 98.39 | 99.21 | 104.44 | 3434 | 93.89
3716 | 97.36 | 98.33 | 99.19 | 104.42 | 3432 | 93.88
3715 | 97.34 | 98.27 | 99.19 | 104.4 | 3430 | 93.87
3714 | 97.29 | 98.2 | 99.21 | 104.37 | 3428 | 93.86
3713 | 97.22 | 98.14 | 99.22 | 104.34 | 3426 | 93.86
3712 | 97.18 | 98.13 | 99.21 | 104.32 | 3424 | 93.87
3711 | 97.2 | 98.16 | 99.17 | 104.32 | 3422 | 93.88
3710 | 97.25 | 98.21 | 99.13 | 104.32 | 3420 | 93.88
3709 | 97.3 | 98.23 | 99.14 | 104.32 | 3418 | 93.89
3708 | 97.33 | 98.24 | 99.16 | 104.31 | 3416 | 93.89
3707 | 97.35 | 98.24 | 99.2 | 104.3 | 3414 | 93.88
3706 | 97.36 | 98.24 | 99.24 | 104.29 | 3412 | 93.88
3705 | 97.35 | 98.24 | 99.26 | 104.28 | 3410 | 93.87
3704 | 97.31 | 98.24 | 99.28 | 104.25 | 3408 | 93.86
3703 | 97.27 | 98.24 | 99.26 | 104.22 | 3406 | 93.86
3702 | 97.25 | 98.26 | 99.22 | 104.22 | 3404 | 93.85
3701 | 97.26 | 98.31 | 99.15 | 104.24 | 3402 | 93.85
3700 | 97.28 | 98.37 | 99.1 | 104.27 | 3400 | 93.85
3699 | 97.32 | 98.41 | 99.07 | 104.29 | 3398 | 93.85
3698 | 97.34 | 98.42 | 99.08 | 104.29 | 3396 | 93.85
3697 | 97.36 | 98.41 | 99.09 | 104.28 | 3394 | 93.85
3696 | 97.35 | 98.36 | 99.11 | 104.27 | 3392 | 93.85
3695 | 97.31 | 98.3 | 99.13 | 104.26 | 3390 | 93.85
3694 | 97.27 | 98.24 | 99.15 | 104.25 | 3388 | 93.85
3693 | 97.25 | 98.21 | 99.18 | 104.24 | 3386 | 93.86
3692 | 97.28 | 98.2 | 99.21 | 104.26 | 3384 | 93.87
3691 | 97.31 | 98.23 | 99.24 | 104.29 | 3382 | 93.88
3690 | 97.28 | 98.23 | 99.26 | 104.3 | 3380 | 93.88
3689 | 97.2 | 98.22 | 99.24 | 104.27 | 3378 | 93.89
3688 | 97.14 | 98.2 | 99.2 | 104.25 | 3376 | 93.89
3687 | 97.13 | 98.22 | 99.17 | 104.25 | 3374 | 93.89
3686 | 97.17 | 98.27 | 99.16 | 104.28 | 3372 | 93.89
3685 | 97.21 | 98.32 | 99.16 | 104.31 | 3370 | 93.89
3684 | 97.25 | 98.36 | 99.16 | 104.33 | 3368 | 93.88
3683 | 97.26 | 98.37 | 99.17 | 104.33 | 3366 | 93.87
3682 | 97.26 | 98.36 | 99.17 | 104.34 | 3364 | 93.86
3681 | 97.26 | 98.34 | 99.18 | 104.33 | 3362 | 93.85
3680 | 97.26 | 98.3 | 99.18 | 104.33 | 3360 | 93.84
3679 | 97.28 | 98.27 | 99.17 | 104.33 | 3358 | 93.84
3678 | 97.29 | 98.25 | 99.16 | 104.35 | 3356 | 93.83
3677 | 97.25 | 98.26 | 99.15 | 104.38 | 3354 | 93.83
3676 | 97.17 | 98.26 | 99.14 | 104.39 | 3352 | 93.83
3675 | 97.07 | 98.22 | 99.12 | 104.34 | 3350 | 93.83
3674 | 96.98 | 98.16 | 99.12 | 104.27 | 3348 | 93.83
3673 | 96.91 | 98.1 | 99.14 | 104.2 | 3346 | 93.84
3672 | 96.87 | 98.09 | 99.17 | 104.14 | 3344 | 93.85
3671 | 96.91 | 98.13 | 99.18 | 104.09 | 3342 | 93.86
3670 | 97.03 | 98.2 | 99.18 | 104.09 | 3340 | 93.87
3669 | 97.12 | 98.24 | 99.15 | 104.13 | 3338 | 93.88
3668 | 97.15 | 98.23 | 99.11 | 104.17 | 3336 | 93.89
3667 | 97.13 | 98.2 | 99.08 | 104.19 | 3334 | 93.89
3666 | 97.12 | 98.18 | 99.07 | 104.2 | 3332 | 93.89
3665 | 97.12 | 98.17 | 99.05 | 104.19 | 3330 | 93.89
3664 | 97.15 | 98.17 | 99.04 | 104.17 | 3328 | 93.88
3663 | 97.19 | 98.18 | 99.04 | 104.16 | 3326 | 93.87
3662 | 97.22 | 98.18 | 99.05 | 104.17 | 3324 | 93.87
3661 | 97.24 | 98.19 | 99.08 | 104.2 | 3322 | 93.87
3660 | 97.24 | 98.2 | 99.11 | 104.24 | 3320 | 93.87
3659 | 97.21 | 98.2 | 99.14 | 104.27 | 3318 | 93.86
3658 | 97.16 | 98.19 | 99.18 | 104.27 | 3316 | 93.86
3657 | 97.12 | 98.18 | 99.2 | 104.24 | 3314 | 93.85
3656 | 97.11 | 98.16 | 99.21 | 104.2 | 3312 | 93.84
3655 | 97.13 | 98.15 | 99.19 | 104.19 | 3310 | 93.83
3654 | 97.17 | 98.16 | 99.16 | 104.21 | 3308 | 93.82
3653 | 97.2 | 98.17 | 99.12 | 104.26 | 3306 | 93.82
3652 | 97.23 | 98.16 | 99.07 | 104.3 | 3304 | 93.82
3651 | 97.24 | 98.13 | 99.03 | 104.31 | 3302 | 93.82
3650 | 97.25 | 98.08 | 98.99 | 104.23 | 3300 | 93.83
3649 | 97.26 | 98.05 | 98.96 | 104.1 | 3298 | 93.84
3648 | 97.25 | 98.04 | 98.94 | 104 | 3296 | 93.85
3647 | 97.19 | 98.02 | 98.93 | 103.93 | 3294 | 93.85
3646 | 97.11 | 97.99 | 98.93 | 103.86 | 3292 | 93.85
3645 | 97.03 | 97.96 | 98.94 | 103.8 | 3290 | 93.85
3644 | 96.97 | 97.94 | 98.96 | 103.74 | 3288 | 93.85
3643 | 96.94 | 97.95 | 98.98 | 103.7 | 3286 | 93.84
3642 | 96.93 | 97.97 | 99 | 103.68 | 3284 | 93.84
3641 | 96.94 | 97.99 | 99 | 103.7 | 3282 | 93.85
3640 | 96.95 | 98.01 | 98.99 | 103.73 | 3280 | 93.85
3639 | 96.96 | 98.01 | 98.97 | 103.76 | 3278 | 93.86
3638 | 96.97 | 98.01 | 98.97 | 103.78 | 3276 | 93.86
3637 | 96.99 | 98.02 | 98.98 | 103.81 | 3274 | 93.87
3636 | 97.02 | 98.03 | 99.01 | 103.86 | 3272 | 93.87
3635 | 97.04 | 98.02 | 99.03 | 103.9 | 3270 | 93.88
3634 | 97.05 | 98 | 99.04 | 103.93 | 3268 | 93.88
3633 | 97.04 | 97.95 | 99.02 | 103.95 | 3266 | 93.88
3632 | 97 | 97.88 | 98.97 | 103.98 | 3264 | 93.89
3631 | 96.94 | 97.81 | 98.94 | 104.01 | 3262 | 93.89
3630 | 96.9 | 97.77 | 98.97 | 104.03 | 3260 | 93.89
3629 | 96.95 | 97.82 | 99.04 | 104.03 | 3258 | 93.9
3628 | 97.03 | 97.9 | 99.09 | 104.02 | 3256 | 93.9
3627 | 97.09 | 97.96 | 99.11 | 104.03 | 3254 | 93.9
3626 | 97.1 | 98 | 99.1 | 104.05 | 3252 | 93.91
3625 | 97.08 | 98.02 | 99.08 | 104.06 | 3250 | 93.91
3624 | 97.04 | 98.02 | 99.07 | 104.06 | 3248 | 93.92
3623 | 97.03 | 98.01 | 99.08 | 104.06 | 3246 | 93.92
3622 | 97.04 | 98.01 | 99.11 | 104.06 | 3244 | 93.93
3621 | 97.07 | 98.01 | 99.14 | 104.05 | 3242 | 93.94
3620 | 97.12 | 98.05 | 99.16 | 104.02 | 3240 | 93.95
3619 | 97.17 | 98.12 | 99.18 | 103.99 | 3238 | 93.95
3618 | 97.21 | 98.19 | 99.19 | 103.97 | 3236 | 93.94
3617 | 97.23 | 98.21 | 99.19 | 103.96 | 3234 | 93.93
3616 | 97.22 | 98.17 | 99.17 | 103.95 | 3232 | 93.92
3615 | 97.2 | 98.08 | 99.14 | 103.97 | 3230 | 93.9
3614 | 97.18 | 97.99 | 99.11 | 104 | 3228 | 93.89
3613 | 97.18 | 97.93 | 99.08 | 104.03 | 3226 | 93.88
3612 | 97.16 | 97.93 | 99.06 | 104.05 | 3224 | 93.88
3611 | 97.12 | 97.94 | 99.05 | 104.04 | 3222 | 93.88
3610 | 97.05 | 97.94 | 99.06 | 104.01 | 3220 | 93.88
3609 | 97.01 | 97.94 | 99.06 | 103.97 | 3218 | 93.89
3608 | 97.03 | 97.95 | 99.07 | 103.97 | 3216 | 93.9
3607 | 97.09 | 97.99 | 99.07 | 104 | 3214 | 93.91
3606 | 97.13 | 98.04 | 99.06 | 104.04 | 3212 | 93.91
3605 | 97.14 | 98.08 | 99.06 | 104.06 | 3210 | 93.92
3604 | 97.12 | 98.09 | 99.08 | 104.05 | 3208 | 93.92
3603 | 97.08 | 98.07 | 99.11 | 104.03 | 3206 | 93.93
3602 | 97.03 | 98.05 | 99.14 | 103.99 | 3204 | 93.93
3601 | 97 | 98.06 | 99.15 | 103.97 | 3202 | 93.93
3600 | 96.98 | 98.09 | 99.13 | 103.96 | 3200 | 93.94
3599 | 96.99 | 98.12 | 99.11 | 103.95 | 3198 | 93.95
3598 | 97.03 | 98.13 | 99.1 | 103.95 | 3196 | 93.96
3597 | 97.09 | 98.12 | 99.1 | 103.94 | 3194 | 93.97
3596 | 97.13 | 98.1 | 99.11 | 103.93 | 3192 | 93.97
3595 | 97.15 | 98.09 | 99.09 | 103.92 | 3190 | 93.97
3594 | 97.12 | 98.08 | 99.08 | 103.92 | 3188 | 93.97
3593 | 97.06 | 98.08 | 99.07 | 103.93 | 3186 | 93.97
3592 | 97.01 | 98.06 | 99.08 | 103.95 | 3184 | 93.97
3591 | 96.96 | 98.03 | 99.1 | 103.96 | 3182 | 93.96
3590 | 96.95 | 98 | 99.11 | 103.97 | 3180 | 93.96
3589 | 96.98 | 97.99 | 99.12 | 103.98 | 3178 | 93.96
3588 | 97.07 | 98.03 | 99.12 | 104.01 | 3176 | 93.96
3587 | 97.17 | 98.08 | 99.11 | 104.06 | 3174 | 93.96
3586 | 97.24 | 98.12 | 99.11 | 104.09 | 3172 | 93.96
3585 | 97.26 | 98.12 | 99.12 | 104.1 | 3170 | 93.95
3584 | 97.26 | 98.11 | 99.12 | 104.08 | 3168 | 93.95
3583 | 97.24 | 98.1 | 99.12 | 104.06 | 3166 | 93.95
3582 | 97.22 | 98.08 | 99.11 | 104.02 | 3164 | 93.95
3581 | 97.18 | 98.08 | 99.1 | 103.97 | 3162 | 93.95
3580 | 97.13 | 98.07 | 99.1 | 103.92 | 3160 | 93.95
3579 | 97.09 | 98.08 | 99.11 | 103.89 | 3158 | 93.96
3578 | 97.07 | 98.11 | 99.13 | 103.9 | 3156 | 93.96
3577 | 97.06 | 98.14 | 99.14 | 103.93 | 3154 | 93.96
3576 | 97.07 | 98.16 | 99.15 | 103.95 | 3152 | 93.96
3575 | 97.07 | 98.16 | 99.14 | 103.97 | 3150 | 93.96
3574 | 97.08 | 98.15 | 99.13 | 103.98 | 3148 | 93.96
3573 | 97.09 | 98.13 | 99.11 | 104 | 3146 | 93.96
3572 | 97.1 | 98.09 | 99.08 | 104.03 | 3144 | 93.96
3571 | 97.12 | 98.06 | 99.05 | 104.04 | 3142 | 93.97
3570 | 97.12 | 98.03 | 99.02 | 104.03 | 3140 | 93.97
3569 | 97.1 | 98.02 | 99.02 | 104 | 3138 | 93.97
3568 | 97.08 | 98.04 | 99.05 | 103.95 | 3136 | 93.97
3567 | 97.08 | 98.08 | 99.11 | 103.93 | 3134 | 93.96
3566 | 97.1 | 98.11 | 99.15 | 103.94 | 3132 | 93.95
3565 | 97.12 | 98.12 | 99.16 | 103.97 | 3130 | 93.95
3564 | 97.13 | 98.11 | 99.14 | 103.98 | 3128 | 93.94
3563 | 97.13 | 98.1 | 99.1 | 103.99 | 3126 | 93.93
3562 | 97.15 | 98.09 | 99.06 | 103.99 | 3124 | 93.92
3561 | 97.18 | 98.09 | 99.04 | 103.99 | 3122 | 93.92
3560 | 97.2 | 98.11 | 99.04 | 103.98 | 3120 | 93.92
3559 | 97.23 | 98.15 | 99.07 | 103.98 | 3118 | 93.92
3558 | 97.24 | 98.18 | 99.1 | 103.98 | 3116 | 93.93
3557 | 97.24 | 98.2 | 99.12 | 103.98 | 3114 | 93.94
3556 | 97.24 | 98.2 | 99.11 | 103.97 | 3112 | 93.96
3555 | 97.23 | 98.19 | 99.09 | 103.96 | 3110 | 93.97
3554 | 97.23 | 98.18 | 99.06 | 103.95 | 3108 | 93.98
3553 | 97.25 | 98.19 | 99.06 | 103.96 | 3106 | 93.98
3552 | 97.26 | 98.21 | 99.07 | 103.97 | 3104 | 93.99
3551 | 97.25 | 98.22 | 99.1 | 103.98 | 3102 | 93.99
3550 | 97.21 | 98.21 | 99.11 | 103.97 | 3100 | 93.99
3549 | 97.16 | 98.19 | 99.1 | 103.95 | 3098 | 94
3548 | 97.13 | 98.19 | 99.07 | 103.93 | 3096 | 94
3547 | 97.13 | 98.19 | 99.03 | 103.91 | 3094 | 94
3546 | 97.15 | 98.19 | 99 | 103.9 | 3092 | 94
3545 | 97.18 | 98.18 | 98.99 | 103.9 | 3090 | 94
3544 | 97.19 | 98.18 | 99.01 | 103.92 | 3088 | 94
3543 | 97.19 | 98.2 | 99.05 | 103.93 | 3086 | 94
3542 | 97.18 | 98.21 | 99.09 | 103.93 | 3084 | 94
3541 | 97.15 | 98.2 | 99.12 | 103.91 | 3082 | 94
3540 | 97.12 | 98.19 | 99.13 | 103.88 | 3080 | 94
3539 | 97.1 | 98.19 | 99.12 | 103.86 | 3078 | 94
3538 | 97.1 | 98.19 | 99.11 | 103.85 | 3076 | 94
3537 | 97.12 | 98.18 | 99.09 | 103.85 | 3074 | 93.99
3536 | 97.13 | 98.18 | 99.09 | 103.83 | 3072 | 93.99
3535 | 97.14 | 98.16 | 99.08 | 103.82 | 3070 | 93.99
3534 | 97.14 | 98.15 | 99.08 | 103.83 | 3068 | 93.99
3533 | 97.14 | 98.16 | 99.08 | 103.85 | 3066 | 93.99
3532 | 97.13 | 98.17 | 99.08 | 103.86 | 3064 | 93.99
3531 | 97.11 | 98.17 | 99.07 | 103.86 | 3062 | 94
3530 | 97.11 | 98.16 | 99.07 | 103.86 | 3060 | 94
3529 | 97.12 | 98.14 | 99.06 | 103.87 | 3058 | 94.01
3528 | 97.15 | 98.13 | 99.05 | 103.89 | 3056 | 94.01
3527 | 97.16 | 98.11 | 99.03 | 103.91 | 3054 | 94.02
3526 | 97.15 | 98.1 | 99.03 | 103.91 | 3052 | 94.02
3525 | 97.15 | 98.1 | 99.04 | 103.91 | 3050 | 94.02
3524 | 97.17 | 98.14 | 99.06 | 103.93 | 3048 | 94.02
3523 | 97.2 | 98.21 | 99.09 | 103.96 | 3046 | 94.02
3522 | 97.23 | 98.26 | 99.12 | 103.98 | 3044 | 94.02
3521 | 97.23 | 98.26 | 99.13 | 103.97 | 3042 | 94.02
3520 | 97.21 | 98.23 | 99.12 | 103.93 | 3040 | 94.02
3519 | 97.19 | 98.19 | 99.1 | 103.88 | 3038 | 94.03
3518 | 97.18 | 98.15 | 99.08 | 103.83 | 3036 | 94.03
3517 | 97.18 | 98.13 | 99.06 | 103.81 | 3034 | 94.04
3516 | 97.17 | 98.12 | 99.05 | 103.82 | 3032 | 94.05
3515 | 97.16 | 98.12 | 99.04 | 103.83 | 3030 | 94.05
3514 | 97.16 | 98.14 | 99.03 | 103.84 | 3028 | 94.06
3513 | 97.18 | 98.15 | 99.03 | 103.84 | 3026 | 94.06
3512 | 97.2 | 98.15 | 99.04 | 103.83 | 3024 | 94.06
3511 | 97.23 | 98.13 | 99.05 | 103.84 | 3022 | 94.06
3510 | 97.24 | 98.08 | 99.09 | 103.84 | 3020 | 94.06
3509 | 97.23 | 98.04 | 99.12 | 103.83 | 3018 | 94.06
3508 | 97.19 | 97.99 | 99.14 | 103.81 | 3016 | 94.06
3507 | 97.15 | 97.95 | 99.13 | 103.79 | 3014 | 94.06
3506 | 97.13 | 97.92 | 99.09 | 103.79 | 3012 | 94.06
3505 | 97.14 | 97.93 | 99.07 | 103.83 | 3010 | 94.06
3504 | 97.19 | 97.97 | 99.07 | 103.88 | 3008 | 94.06
3503 | 97.23 | 98.03 | 99.08 | 103.93 | 3006 | 94.06
3502 | 97.24 | 98.07 | 99.1 | 103.94 | 3004 | 94.07
3501 | 97.22 | 98.09 | 99.1 | 103.93 | 3002 | 94.07
3500 | 97.2 | 98.09 | 99.08 | 103.9 | 3000 | 94.08
3499 | 97.17 | 98.09 | 99.07 | 103.89 | 2998 | 94.09
3498 | 97.16 | 98.09 | 99.07 | 103.88 | 2996 | 94.09
3497 | 97.14 | 98.1 | 99.08 | 103.88 | 2994 | 94.1
3496 | 97.13 | 98.1 | 99.08 | 103.86 | 2992 | 94.1
3495 | 97.12 | 98.09 | 99.06 | 103.83 | 2990 | 94.11
3494 | 97.13 | 98.08 | 99.04 | 103.81 | 2988 | 94.1
3493 | 97.15 | 98.07 | 99.02 | 103.82 | 2986 | 94.1
3492 | 97.16 | 98.06 | 99 | 103.84 | 2984 | 94.09
3491 | 97.16 | 98.05 | 98.99 | 103.84 | 2982 | 94.08
3490 | 97.15 | 98.03 | 98.99 | 103.8 | 2980 | 94.07
3489 | 97.13 | 98.03 | 99 | 103.75 | 2978 | 94.06
3488 | 97.12 | 98.04 | 99 | 103.73 | 2976 | 94.05
3487 | 97.13 | 98.06 | 99 | 103.75 | 2974 | 94.04
3486 | 97.13 | 98.07 | 98.99 | 103.8 | 2972 | 94.03
3485 | 97.13 | 98.06 | 98.98 | 103.83 | 2970 | 94.03
3484 | 97.12 | 98.05 | 98.98 | 103.84 | 2968 | 94.03
3483 | 97.12 | 98.06 | 98.98 | 103.83 | 2966 | 94.03
3482 | 97.14 | 98.09 | 98.97 | 103.82 | 2964 | 94.03
3481 | 97.16 | 98.12 | 98.95 | 103.81 | 2962 | 94.03
3480 | 97.17 | 98.13 | 98.92 | 103.8 | 2960 | 94.03
3479 | 97.15 | 98.12 | 98.91 | 103.78 | 2958 | 94.04
3478 | 97.13 | 98.12 | 98.91 | 103.78 | 2956 | 94.04
3477 | 97.11 | 98.13 | 98.93 | 103.79 | 2954 | 94.05
3476 | 97.11 | 98.15 | 98.98 | 103.8 | 2952 | 94.05
3475 | 97.13 | 98.15 | 99.02 | 103.81 | 2950 | 94.06
3474 | 97.15 | 98.13 | 99.05 | 103.8 | 2948 | 94.06
3473 | 97.17 | 98.1 | 99.04 | 103.78 | 2946 | 94.07
3472 | 97.19 | 98.07 | 99.01 | 103.77 | 2944 | 94.07
3471 | 97.21 | 98.06 | 98.96 | 103.76 | 2942 | 94.06
3470 | 97.21 | 98.05 | 98.91 | 103.77 | 2940 | 94.06
3469 | 97.2 | 98.05 | 98.9 | 103.8 | 2938 | 94.05
3468 | 97.17 | 98.04 | 98.92 | 103.81 | 2936 | 94.04
3467 | 97.13 | 98.04 | 98.96 | 103.79 | 2934 | 94.04
3466 | 97.1 | 98.04 | 98.99 | 103.75 | 2932 | 94.03
3465 | 97.08 | 98.05 | 98.99 | 103.72 | 2930 | 94.02
3464 | 97.07 | 98.06 | 98.97 | 103.71 | 2928 | 94.01
3463 | 97.08 | 98.09 | 98.96 | 103.72 | 2926 | 94.01
3462 | 97.11 | 98.11 | 98.95 | 103.73 | 2924 | 94.01
3461 | 97.13 | 98.13 | 98.97 | 103.75 | 2922 | 94.01
3460 | 97.15 | 98.13 | 98.99 | 103.76 | 2920 | 94.01
3459 | 97.15 | 98.12 | 99 | 103.78 | 2918 | 94.02
3458 | 97.13 | 98.1 | 99.01 | 103.78 | 2916 | 94.02
3457 | 97.11 | 98.08 | 99 | 103.76 | 2914 | 94.03
3456 | 97.1 | 98.08 | 98.99 | 103.73 | 2912 | 94.04
3455 | 97.1 | 98.08 | 98.97 | 103.7 | 2910 | 94.05
3454 | 97.1 | 98.08 | 98.97 | 103.69 | 2908 | 94.06
3453 | 97.1 | 98.07 | 98.98 | 103.69 | 2906 | 94.07
3452 | 97.1 | 98.06 | 98.99 | 103.7 | 2904 | 94.07
3451 | 97.09 | 98.05 | 99 | 103.72 | 2902 | 94.08
3450 | 97.1 | 98.06 | 99 | 103.73 | 2900 | 94.08
3449 | 97.11 | 98.06 | 99.01 | 103.74 | 2898 | 94.08
3448 | 97.14 | 98.08 | 99.01 | 103.74 | 2896 | 94.08
3447 | 97.15 | 98.08 | 99 | 103.75 | 2894 | 94.08
3446 | 97.14 | 98.09 | 99 | 103.76 | 2892 | 94.08
3445 | 97.12 | 98.09 | 99 | 103.75 | 2890 | 94.08
3444 | 97.1 | 98.1 | 99 | 103.73 | 2888 | 94.08
3443 | 97.1 | 98.11 | 99 | 103.71 | 2886 | 94.09
3442 | 97.12 | 98.11 | 98.99 | 103.7 | 2884 | 94.08
3441 | 97.13 | 98.09 | 98.98 | 103.7 | 2882 | 94.08
3440 | 97.13 | 98.07 | 98.97 | 103.71 | 2880 | 94.07
3439 | 97.13 | 98.07 | 98.98 | 103.72 | 2878 | 94.07
3438 | 97.13 | 98.08 | 98.99 | 103.74 | 2876 | 94.06
3437 | 97.14 | 98.1 | 99.01 | 103.77 | 2874 | 94.06
3436 | 97.15 | 98.11 | 99.04 | 103.79 | 2872 | 94.05
3435 | 97.15 | 98.1 | 99.07 | 103.79 | 2870 | 94.05
3434 | 97.13 | 98.09 | 99.09 | 103.77 | 2868 | 94.06
3433 | 97.11 | 98.07 | 99.09 | 103.74 | 2866 | 94.06
3432 | 97.08 | 98.06 | 99.08 | 103.71 | 2864 | 94.06
3431 | 97.05 | 98.04 | 99.05 | 103.68 | 2862 | 94.06
3430 | 97.02 | 98.02 | 99.03 | 103.66 | 2860 | 94.06
3429 | 97.01 | 97.99 | 99 | 103.64 | 2858 | 94.05
3428 | 97.02 | 97.97 | 98.99 | 103.63 | 2856 | 94.05
3427 | 97.03 | 97.95 | 98.97 | 103.63 | 2854 | 94.04
3426 | 97.04 | 97.94 | 98.96 | 103.62 | 2852 | 94.04
3425 | 97.02 | 97.93 | 98.97 | 103.61 | 2850 | 94.04
3424 | 97.01 | 97.92 | 98.98 | 103.61 | 2848 | 94.04
3423 | 97.02 | 97.94 | 99 | 103.62 | 2846 | 94.05
3422 | 97.06 | 97.99 | 99.01 | 103.66 | 2844 | 94.06
3421 | 97.12 | 98.06 | 99.01 | 103.7 | 2842 | 94.07
3420 | 97.17 | 98.11 | 99.01 | 103.73 | 2840 | 94.08
3419 | 97.2 | 98.14 | 99 | 103.75 | 2838 | 94.08
3418 | 97.2 | 98.13 | 98.99 | 103.76 | 2836 | 94.09
3417 | 97.2 | 98.1 | 98.97 | 103.77 | 2834 | 94.09
3416 | 97.18 | 98.08 | 98.95 | 103.77 | 2832 | 94.1
3415 | 97.18 | 98.08 | 98.94 | 103.74 | 2830 | 94.1
3414 | 97.18 | 98.09 | 98.95 | 103.71 | 2828 | 94.1
3413 | 97.18 | 98.1 | 98.98 | 103.69 | 2826 | 94.11
3412 | 97.17 | 98.1 | 99.02 | 103.67 | 2824 | 94.11
3411 | 97.14 | 98.08 | 99.05 | 103.66 | 2822 | 94.12
3410 | 97.11 | 98.05 | 99.07 | 103.66 | 2820 | 94.12
3409 | 97.08 | 98.04 | 99.07 | 103.68 | 2818 | 94.12
3408 | 97.07 | 98.04 | 99.08 | 103.7 | 2816 | 94.13
3407 | 97.09 | 98.05 | 99.07 | 103.72 | 2814 | 94.13
3406 | 97.12 | 98.04 | 99.06 | 103.72 | 2812 | 94.13
3405 | 97.15 | 98.03 | 99.03 | 103.71 | 2810 | 94.13
3404 | 97.17 | 98.01 | 99.01 | 103.7 | 2808 | 94.13
3403 | 97.16 | 98 | 98.99 | 103.7 | 2806 | 94.13
3402 | 97.13 | 97.98 | 98.98 | 103.7 | 2804 | 94.13
3401 | 97.11 | 97.97 | 98.97 | 103.69 | 2802 | 94.13
3400 | 97.1 | 97.97 | 98.95 | 103.67 | 2800 | 94.14
3399 | 97.11 | 97.99 | 98.95 | 103.64 | 2798 | 94.15
3398 | 97.11 | 98.01 | 98.95 | 103.63 | 2796 | 94.15
3397 | 97.11 | 98.02 | 98.96 | 103.63 | 2794 | 94.16
3396 | 97.12 | 98.03 | 98.95 | 103.65 | 2792 | 94.16
3395 | 97.14 | 98.03 | 98.94 | 103.67 | 2790 | 94.16
3394 | 97.16 | 98.06 | 98.92 | 103.69 | 2788 | 94.16
3393 | 97.17 | 98.09 | 98.91 | 103.71 | 2786 | 94.15
3392 | 97.16 | 98.12 | 98.9 | 103.73 | 2784 | 94.15
3391 | 97.14 | 98.12 | 98.92 | 103.74 | 2782 | 94.15
3390 | 97.11 | 98.09 | 98.94 | 103.73 | 2780 | 94.15
3389 | 97.08 | 98.05 | 98.97 | 103.7 | 2778 | 94.15
3388 | 97.08 | 98.02 | 98.99 | 103.67 | 2776 | 94.15
3387 | 97.09 | 98.01 | 99 | 103.66 | 2774 | 94.16
3386 | 97.11 | 98.01 | 99 | 103.66 | 2772 | 94.17
3385 | 97.13 | 98.02 | 98.99 | 103.68 | 2770 | 94.17
3384 | 97.14 | 98.01 | 98.98 | 103.7 | 2768 | 94.18
3383 | 97.14 | 98 | 98.96 | 103.69 | 2766 | 94.18
3382 | 97.15 | 98.01 | 98.95 | 103.67 | 2764 | 94.19
3381 | 97.16 | 98.05 | 98.95 | 103.66 | 2762 | 94.19
3380 | 97.18 | 98.09 | 98.97 | 103.66 | 2760 | 94.18
3379 | 97.18 | 98.12 | 98.99 | 103.69 | 2758 | 94.18
3378 | 97.17 | 98.11 | 99 | 103.72 | 2756 | 94.17
3377 | 97.14 | 98.09 | 98.99 | 103.73 | 2754 | 94.16
3376 | 97.13 | 98.06 | 98.97 | 103.74 | 2752 | 94.16
3375 | 97.13 | 98.06 | 98.95 | 103.73 | 2750 | 94.16
3374 | 97.14 | 98.07 | 98.94 | 103.73 | 2748 | 94.16
3373 | 97.16 | 98.08 | 98.95 | 103.73 | 2746 | 94.17
3372 | 97.15 | 98.09 | 98.96 | 103.71 | 2744 | 94.18
3371 | 97.14 | 98.07 | 98.95 | 103.68 | 2742 | 94.18
3370 | 97.11 | 98.04 | 98.95 | 103.63 | 2740 | 94.19
3369 | 97.08 | 98 | 98.95 | 103.58 | 2738 | 94.19
3368 | 97.06 | 97.99 | 98.98 | 103.55 | 2736 | 94.19
3367 | 97.05 | 98 | 99 | 103.55 | 2734 | 94.19
3366 | 97.06 | 98.02 | 99.02 | 103.58 | 2732 | 94.18
3365 | 97.09 | 98.04 | 99.02 | 103.63 | 2730 | 94.18
3364 | 97.12 | 98.05 | 99.02 | 103.68 | 2728 | 94.19
3363 | 97.17 | 98.07 | 99.01 | 103.74 | 2726 | 94.19
3362 | 97.21 | 98.09 | 99.01 | 103.78 | 2724 | 94.19
3361 | 97.22 | 98.12 | 99.02 | 103.8 | 2722 | 94.19
3360 | 97.22 | 98.13 | 99.02 | 103.79 | 2720 | 94.2
3359 | 97.2 | 98.11 | 99.02 | 103.76 | 2718 | 94.2
3358 | 97.17 | 98.07 | 98.99 | 103.73 | 2716 | 94.2
3357 | 97.16 | 98.02 | 98.96 | 103.71 | 2714 | 94.2
3356 | 97.15 | 98 | 98.94 | 103.7 | 2712 | 94.21
3355 | 97.15 | 98 | 98.95 | 103.7 | 2710 | 94.21
3354 | 97.14 | 98.02 | 98.97 | 103.7 | 2708 | 94.22
3353 | 97.14 | 98.05 | 98.99 | 103.71 | 2706 | 94.22
3352 | 97.16 | 98.08 | 98.99 | 103.72 | 2704 | 94.22
3351 | 97.18 | 98.1 | 98.98 | 103.75 | 2702 | 94.22
3350 | 97.2 | 98.1 | 98.96 | 103.78 | 2700 | 94.22
3349 | 97.21 | 98.08 | 98.95 | 103.79 | 2698 | 94.22
3348 | 97.22 | 98.06 | 98.94 | 103.78 | 2696 | 94.22
3347 | 97.23 | 98.05 | 98.93 | 103.76 | 2694 | 94.22
3346 | 97.25 | 98.07 | 98.94 | 103.76 | 2692 | 94.21
3345 | 97.26 | 98.11 | 98.94 | 103.78 | 2690 | 94.21
3344 | 97.27 | 98.16 | 98.94 | 103.82 | 2688 | 94.21
3343 | 97.28 | 98.19 | 98.95 | 103.84 | 2686 | 94.21
3342 | 97.28 | 98.19 | 98.96 | 103.85 | 2684 | 94.21
3341 | 97.29 | 98.17 | 98.99 | 103.83 | 2682 | 94.2
3340 | 97.29 | 98.15 | 99.03 | 103.79 | 2680 | 94.2
3339 | 97.28 | 98.12 | 99.05 | 103.76 | 2678 | 94.19
3338 | 97.26 | 98.09 | 99.07 | 103.73 | 2676 | 94.19
3337 | 97.24 | 98.05 | 99.06 | 103.71 | 2674 | 94.19
3336 | 97.22 | 98.02 | 99.05 | 103.71 | 2672 | 94.19
3335 | 97.21 | 98.01 | 99.04 | 103.7 | 2670 | 94.19
3334 | 97.19 | 98.01 | 99.05 | 103.68 | 2668 | 94.19
3333 | 97.16 | 98.02 | 99.07 | 103.66 | 2666 | 94.19
3332 | 97.14 | 98.03 | 99.08 | 103.65 | 2664 | 94.2
3331 | 97.14 | 98.04 | 99.08 | 103.65 | 2662 | 94.2
3330 | 97.14 | 98.05 | 99.08 | 103.68 | 2660 | 94.2
3329 | 97.15 | 98.07 | 99.08 | 103.71 | 2658 | 94.21
3328 | 97.16 | 98.09 | 99.09 | 103.74 | 2656 | 94.21
3327 | 97.17 | 98.12 | 99.1 | 103.78 | 2654 | 94.21
3326 | 97.19 | 98.14 | 99.09 | 103.8 | 2652 | 94.21
3325 | 97.19 | 98.15 | 99.08 | 103.82 | 2650 | 94.21
3324 | 97.19 | 98.15 | 99.05 | 103.81 | 2648 | 94.2
3323 | 97.19 | 98.14 | 99.04 | 103.8 | 2646 | 94.2
3322 | 97.2 | 98.14 | 99.04 | 103.78 | 2644 | 94.19
3321 | 97.22 | 98.14 | 99.05 | 103.77 | 2642 | 94.19
3320 | 97.24 | 98.14 | 99.05 | 103.76 | 2640 | 94.18
3319 | 97.26 | 98.14 | 99.04 | 103.76 | 2638 | 94.18
3318 | 97.28 | 98.13 | 99.03 | 103.76 | 2636 | 94.17
3317 | 97.28 | 98.13 | 99.03 | 103.75 | 2634 | 94.17
3316 | 97.26 | 98.12 | 99.02 | 103.74 | 2632 | 94.17
3315 | 97.24 | 98.12 | 99.01 | 103.74 | 2630 | 94.17
3314 | 97.23 | 98.13 | 99.02 | 103.75 | 2628 | 94.17
3313 | 97.24 | 98.16 | 99.04 | 103.77 | 2626 | 94.18
3312 | 97.28 | 98.18 | 99.06 | 103.8 | 2624 | 94.18
3311 | 97.31 | 98.19 | 99.07 | 103.83 | 2622 | 94.18
3310 | 97.33 | 98.19 | 99.07 | 103.85 | 2620 | 94.19
3309 | 97.34 | 98.18 | 99.05 | 103.86 | 2618 | 94.19
3308 | 97.34 | 98.18 | 99.04 | 103.86 | 2616 | 94.2
3307 | 97.33 | 98.17 | 99.01 | 103.84 | 2614 | 94.2
3306 | 97.32 | 98.16 | 98.99 | 103.8 | 2612 | 94.2
3305 | 97.3 | 98.15 | 98.98 | 103.77 | 2610 | 94.19
3304 | 97.29 | 98.13 | 98.98 | 103.77 | 2608 | 94.19
3303 | 97.29 | 98.13 | 99 | 103.79 | 2606 | 94.19
3302 | 97.3 | 98.15 | 99.03 | 103.82 | 2604 | 94.19
3301 | 97.31 | 98.17 | 99.05 | 103.84 | 2602 | 94.19
3300 | 97.33 | 98.18 | 99.07 | 103.86 | 2600 | 94.19
3299 | 97.34 | 98.18 | 99.09 | 103.86 | 2598 | 94.19
3298 | 97.33 | 98.16 | 99.1 | 103.86 | 2596 | 94.18
3297 | 97.32 | 98.15 | 99.11 | 103.84 | 2594 | 94.18
3296 | 97.31 | 98.15 | 99.1 | 103.82 | 2592 | 94.18
3295 | 97.3 | 98.17 | 99.07 | 103.8 | 2590 | 94.17
3294 | 97.29 | 98.19 | 99.03 | 103.79 | 2588 | 94.16
3293 | 97.29 | 98.22 | 99.01 | 103.8 | 2586 | 94.16
3292 | 97.29 | 98.23 | 99 | 103.82 | 2584 | 94.16
3291 | 97.29 | 98.23 | 99.02 | 103.83 | 2582 | 94.15
3290 | 97.28 | 98.22 | 99.03 | 103.83 | 2580 | 94.15
3289 | 97.28 | 98.2 | 99.02 | 103.81 | 2578 | 94.15
3288 | 97.29 | 98.19 | 99 | 103.8 | 2576 | 94.15
3287 | 97.3 | 98.19 | 98.99 | 103.79 | 2574 | 94.16
3286 | 97.3 | 98.21 | 99 | 103.79 | 2572 | 94.16
3285 | 97.29 | 98.22 | 99 | 103.8 | 2570 | 94.16
3284 | 97.27 | 98.23 | 99 | 103.79 | 2568 | 94.17
3283 | 97.26 | 98.22 | 98.99 | 103.79 | 2566 | 94.17
3282 | 97.25 | 98.21 | 98.97 | 103.8 | 2564 | 94.18
3281 | 97.26 | 98.19 | 98.96 | 103.81 | 2562 | 94.18
3280 | 97.27 | 98.17 | 98.97 | 103.81 | 2560 | 94.18
3279 | 97.29 | 98.16 | 99 | 103.81 | 2558 | 94.17
3278 | 97.31 | 98.16 | 99.03 | 103.82 | 2556 | 94.17
3277 | 97.33 | 98.17 | 99.05 | 103.83 | 2554 | 94.17
3276 | 97.33 | 98.18 | 99.05 | 103.85 | 2552 | 94.17
3275 | 97.31 | 98.19 | 99.05 | 103.85 | 2550 | 94.17
3274 | 97.29 | 98.18 | 99.05 | 103.84 | 2548 | 94.17
3273 | 97.27 | 98.17 | 99.06 | 103.82 | 2546 | 94.17
3272 | 97.26 | 98.17 | 99.08 | 103.8 | 2544 | 94.17
3271 | 97.26 | 98.17 | 99.1 | 103.78 | 2542 | 94.17
3270 | 97.26 | 98.18 | 99.11 | 103.77 | 2540 | 94.17
3269 | 97.27 | 98.18 | 99.1 | 103.77 | 2538 | 94.17
3268 | 97.27 | 98.17 | 99.07 | 103.76 | 2536 | 94.17
3267 | 97.26 | 98.15 | 99.05 | 103.75 | 2534 | 94.17
3266 | 97.25 | 98.15 | 99.03 | 103.75 | 2532 | 94.16
3265 | 97.26 | 98.16 | 99.03 | 103.77 | 2530 | 94.16
3264 | 97.28 | 98.19 | 99.02 | 103.79 | 2528 | 94.16
3263 | 97.3 | 98.21 | 99.02 | 103.8 | 2526 | 94.15
3262 | 97.31 | 98.22 | 99 | 103.81 | 2524 | 94.15
3261 | 97.31 | 98.21 | 98.98 | 103.81 | 2522 | 94.14
3260 | 97.29 | 98.2 | 98.96 | 103.81 | 2520 | 94.13
3259 | 97.27 | 98.18 | 98.96 | 103.82 | 2518 | 94.13
3258 | 97.27 | 98.16 | 98.98 | 103.83 | 2516 | 94.12
3257 | 97.28 | 98.15 | 99 | 103.84 | 2514 | 94.12
3256 | 97.29 | 98.16 | 99.03 | 103.85 | 2512 | 94.12
3255 | 97.3 | 98.19 | 99.07 | 103.85 | 2510 | 94.12
3254 | 97.32 | 98.21 | 99.1 | 103.86 | 2508 | 94.12
3253 | 97.34 | 98.21 | 99.12 | 103.84 | 2506 | 94.13
3252 | 97.36 | 98.19 | 99.12 | 103.82 | 2504 | 94.14
3251 | 97.37 | 98.16 | 99.1 | 103.8 | 2502 | 94.14
3250 | 97.35 | 98.14 | 99.08 | 103.77 | 2500 | 94.15
3249 | 97.32 | 98.13 | 99.05 | 103.76 | 2498 | 94.15
3248 | 97.29 | 98.12 | 99.05 | 103.75 | 2496 | 94.16
3247 | 97.26 | 98.13 | 99.05 | 103.74 | 2494 | 94.16
3246 | 97.24 | 98.14 | 99.07 | 103.74 | 2492 | 94.16
3245 | 97.25 | 98.16 | 99.08 | 103.74 | 2490 | 94.17
3244 | 97.27 | 98.18 | 99.09 | 103.75 | 2488 | 94.17
3243 | 97.29 | 98.2 | 99.08 | 103.77 | 2486 | 94.17
3242 | 97.3 | 98.18 | 99.08 | 103.76 | 2484 | 94.17
3241 | 97.3 | 98.14 | 99.07 | 103.74 | 2482 | 94.17
3240 | 97.28 | 98.11 | 99.07 | 103.73 | 2480 | 94.17
3239 | 97.27 | 98.1 | 99.07 | 103.74 | 2478 | 94.17
3238 | 97.28 | 98.13 | 99.07 | 103.77 | 2476 | 94.18
3237 | 97.31 | 98.17 | 99.08 | 103.81 | 2474 | 94.19
3236 | 97.36 | 98.19 | 99.09 | 103.84 | 2472 | 94.21
3235 | 97.4 | 98.19 | 99.09 | 103.86 | 2470 | 94.22
3234 | 97.41 | 98.18 | 99.1 | 103.87 | 2468 | 94.23
3233 | 97.41 | 98.17 | 99.1 | 103.86 | 2466 | 94.23
3232 | 97.4 | 98.17 | 99.1 | 103.84 | 2464 | 94.23
3231 | 97.41 | 98.18 | 99.09 | 103.83 | 2462 | 94.22
3230 | 97.42 | 98.2 | 99.07 | 103.83 | 2460 | 94.22
3229 | 97.42 | 98.22 | 99.07 | 103.85 | 2458 | 94.22
3228 | 97.41 | 98.24 | 99.08 | 103.87 | 2456 | 94.21
3227 | 97.4 | 98.25 | 99.09 | 103.89 | 2454 | 94.21
3226 | 97.39 | 98.25 | 99.09 | 103.9 | 2452 | 94.21
3225 | 97.38 | 98.25 | 99.07 | 103.9 | 2450 | 94.22
3224 | 97.35 | 98.24 | 99.04 | 103.89 | 2448 | 94.22
3223 | 97.33 | 98.24 | 99.02 | 103.89 | 2446 | 94.22
3222 | 97.31 | 98.22 | 99.03 | 103.88 | 2444 | 94.22
3221 | 97.3 | 98.2 | 99.05 | 103.87 | 2442 | 94.21
3220 | 97.32 | 98.19 | 99.07 | 103.86 | 2440 | 94.21
3219 | 97.34 | 98.2 | 99.08 | 103.87 | 2438 | 94.2
3218 | 97.36 | 98.23 | 99.09 | 103.89 | 2436 | 94.19
3217 | 97.36 | 98.24 | 99.09 | 103.91 | 2434 | 94.18
3216 | 97.35 | 98.24 | 99.08 | 103.9 | 2432 | 94.18
3215 | 97.36 | 98.23 | 99.05 | 103.88 | 2430 | 94.18
3214 | 97.37 | 98.21 | 99.02 | 103.84 | 2428 | 94.19
3213 | 97.4 | 98.21 | 99.01 | 103.82 | 2426 | 94.2
3212 | 97.42 | 98.22 | 99.02 | 103.81 | 2424 | 94.2
3211 | 97.44 | 98.24 | 99.04 | 103.82 | 2422 | 94.21
3210 | 97.45 | 98.27 | 99.07 | 103.84 | 2420 | 94.21
3209 | 97.46 | 98.29 | 99.08 | 103.86 | 2418 | 94.22
3208 | 97.47 | 98.32 | 99.09 | 103.87 | 2416 | 94.22
3207 | 97.46 | 98.32 | 99.09 | 103.88 | 2414 | 94.22
3206 | 97.44 | 98.31 | 99.08 | 103.88 | 2412 | 94.22
3205 | 97.43 | 98.3 | 99.07 | 103.88 | 2410 | 94.22
3204 | 97.43 | 98.29 | 99.07 | 103.88 | 2408 | 94.23
3203 | 97.45 | 98.28 | 99.08 | 103.9 | 2406 | 94.24
3202 | 97.46 | 98.26 | 99.1 | 103.91 | 2404 | 94.24
3201 | 97.45 | 98.24 | 99.11 | 103.92 | 2402 | 94.25
3200 | 97.42 | 98.21 | 99.12 | 103.92 | 2400 | 94.26
3199 | 97.37 | 98.19 | 99.13 | 103.91 | 2398 | 94.26
3198 | 97.34 | 98.19 | 99.13 | 103.89 | 2396 | 94.27
3197 | 97.35 | 98.21 | 99.12 | 103.88 | 2394 | 94.27
3196 | 97.38 | 98.23 | 99.1 | 103.88 | 2392 | 94.28
3195 | 97.42 | 98.25 | 99.08 | 103.9 | 2390 | 94.29
3194 | 97.44 | 98.26 | 99.08 | 103.93 | 2388 | 94.3
3193 | 97.44 | 98.25 | 99.09 | 103.94 | 2386 | 94.31
3192 | 97.43 | 98.24 | 99.11 | 103.94 | 2384 | 94.31
3191 | 97.43 | 98.26 | 99.11 | 103.94 | 2382 | 94.31
3190 | 97.46 | 98.3 | 99.11 | 103.94 | 2380 | 94.3
3189 | 97.49 | 98.33 | 99.11 | 103.95 | 2378 | 94.29
3188 | 97.51 | 98.35 | 99.1 | 103.96 | 2376 | 94.27
3187 | 97.52 | 98.35 | 99.1 | 103.96 | 2374 | 94.26
3186 | 97.53 | 98.35 | 99.1 | 103.95 | 2372 | 94.24
3185 | 97.53 | 98.34 | 99.1 | 103.93 | 2370 | 94.23
3184 | 97.52 | 98.32 | 99.11 | 103.91 | 2368 | 94.23
3183 | 97.49 | 98.3 | 99.12 | 103.88 | 2366 | 94.23
3182 | 97.45 | 98.28 | 99.14 | 103.87 | 2364 | 94.24
3181 | 97.43 | 98.28 | 99.15 | 103.87 | 2362 | 94.24
3180 | 97.44 | 98.3 | 99.14 | 103.89 | 2360 | 94.24
3179 | 97.47 | 98.33 | 99.11 | 103.92 | 2358 | 94.23
3178 | 97.5 | 98.35 | 99.08 | 103.93 | 2356 | 94.23
3177 | 97.52 | 98.36 | 99.06 | 103.93 | 2354 | 94.23
3176 | 97.51 | 98.36 | 99.04 | 103.93 | 2352 | 94.24
3175 | 97.49 | 98.37 | 99.03 | 103.94 | 2350 | 94.24
3174 | 97.47 | 98.38 | 99.02 | 103.95 | 2348 | 94.24
3173 | 97.46 | 98.38 | 99.03 | 103.96 | 2346 | 94.24
3172 | 97.45 | 98.35 | 99.03 | 103.95 | 2344 | 94.24
3171 | 97.44 | 98.31 | 99.04 | 103.94 | 2342 | 94.24
3170 | 97.44 | 98.27 | 99.04 | 103.92 | 2340 | 94.23
3169 | 97.43 | 98.27 | 99.04 | 103.91 | 2338 | 94.23
3168 | 97.42 | 98.29 | 99.03 | 103.91 | 2336 | 94.24
3167 | 97.42 | 98.32 | 99.02 | 103.9 | 2334 | 94.24
3166 | 97.42 | 98.33 | 99.03 | 103.9 | 2332 | 94.24
3165 | 97.43 | 98.31 | 99.06 | 103.89 | 2330 | 94.23
3164 | 97.43 | 98.27 | 99.08 | 103.89 | 2328 | 94.22
3163 | 97.43 | 98.24 | 99.09 | 103.88 | 2326 | 94.21
3162 | 97.43 | 98.24 | 99.1 | 103.89 | 2324 | 94.2
3161 | 97.45 | 98.27 | 99.11 | 103.9 | 2322 | 94.19
3160 | 97.47 | 98.31 | 99.13 | 103.91 | 2320 | 94.18
3159 | 97.49 | 98.34 | 99.15 | 103.91 | 2318 | 94.19
3158 | 97.5 | 98.34 | 99.17 | 103.9 | 2316 | 94.2
3157 | 97.5 | 98.34 | 99.18 | 103.9 | 2314 | 94.21
3156 | 97.5 | 98.32 | 99.19 | 103.89 | 2312 | 94.23
3155 | 97.48 | 98.29 | 99.2 | 103.89 | 2310 | 94.25
3154 | 97.47 | 98.27 | 99.2 | 103.88 | 2308 | 94.27
3153 | 97.47 | 98.26 | 99.19 | 103.88 | 2306 | 94.28
3152 | 97.48 | 98.27 | 99.16 | 103.89 | 2304 | 94.29
3151 | 97.49 | 98.29 | 99.13 | 103.91 | 2302 | 94.3
3150 | 97.49 | 98.3 | 99.11 | 103.93 | 2300 | 94.29
3149 | 97.49 | 98.29 | 99.1 | 103.94 | 2298 | 94.28
3148 | 97.48 | 98.27 | 99.1 | 103.93 | 2296 | 94.26
3147 | 97.49 | 98.25 | 99.11 | 103.92 | 2294 | 94.25
3146 | 97.5 | 98.25 | 99.11 | 103.91 | 2292 | 94.23
3145 | 97.52 | 98.28 | 99.11 | 103.91 | 2290 | 94.21
3144 | 97.53 | 98.32 | 99.12 | 103.93 | 2288 | 94.21
3143 | 97.53 | 98.36 | 99.13 | 103.95 | 2286 | 94.21
3142 | 97.52 | 98.37 | 99.14 | 103.96 | 2284 | 94.22
3141 | 97.49 | 98.35 | 99.15 | 103.96 | 2282 | 94.23
3140 | 97.48 | 98.33 | 99.15 | 103.95 | 2280 | 94.24
3139 | 97.48 | 98.32 | 99.14 | 103.94 | 2278 | 94.24
3138 | 97.47 | 98.31 | 99.11 | 103.93 | 2276 | 94.24
3137 | 97.46 | 98.28 | 99.09 | 103.92 | 2274 | 94.22
3136 | 97.47 | 98.25 | 99.09 | 103.92 | 2272 | 94.21
3135 | 97.5 | 98.25 | 99.11 | 103.93 | 2270 | 94.2
3134 | 97.54 | 98.27 | 99.12 | 103.95 | 2268 | 94.19
3133 | 97.57 | 98.3 | 99.13 | 103.96 | 2266 | 94.18
3132 | 97.57 | 98.31 | 99.13 | 103.95 | 2264 | 94.18
3131 | 97.55 | 98.32 | 99.13 | 103.94 | 2262 | 94.18
3130 | 97.53 | 98.33 | 99.14 | 103.94 | 2260 | 94.18
3129 | 97.53 | 98.34 | 99.14 | 103.95 | 2258 | 94.18
3128 | 97.54 | 98.34 | 99.13 | 103.95 | 2256 | 94.17
3127 | 97.54 | 98.34 | 99.12 | 103.94 | 2254 | 94.17
3126 | 97.55 | 98.35 | 99.11 | 103.93 | 2252 | 94.16
3125 | 97.55 | 98.35 | 99.1 | 103.91 | 2250 | 94.16
3124 | 97.57 | 98.36 | 99.11 | 103.91 | 2248 | 94.16
3123 | 97.58 | 98.37 | 99.13 | 103.92 | 2246 | 94.16
3122 | 97.59 | 98.37 | 99.15 | 103.93 | 2244 | 94.17
3121 | 97.58 | 98.36 | 99.16 | 103.94 | 2242 | 94.18
3120 | 97.57 | 98.33 | 99.16 | 103.95 | 2240 | 94.19
3119 | 97.57 | 98.31 | 99.15 | 103.97 | 2238 | 94.21
3118 | 97.56 | 98.3 | 99.14 | 103.99 | 2236 | 94.22
3117 | 97.56 | 98.31 | 99.15 | 104.01 | 2234 | 94.23
3116 | 97.55 | 98.32 | 99.15 | 104.02 | 2232 | 94.24
3115 | 97.56 | 98.33 | 99.15 | 104.01 | 2230 | 94.24
3114 | 97.58 | 98.34 | 99.14 | 103.99 | 2228 | 94.23
3113 | 97.6 | 98.37 | 99.14 | 103.98 | 2226 | 94.21
3112 | 97.62 | 98.39 | 99.13 | 104 | 2224 | 94.2
3111 | 97.63 | 98.42 | 99.12 | 104.04 | 2222 | 94.18
3110 | 97.62 | 98.42 | 99.1 | 104.08 | 2220 | 94.17
3109 | 97.62 | 98.4 | 99.09 | 104.09 | 2218 | 94.17
3108 | 97.61 | 98.37 | 99.1 | 104.07 | 2216 | 94.16
3107 | 97.62 | 98.35 | 99.12 | 104.04 | 2214 | 94.15
3106 | 97.62 | 98.35 | 99.13 | 104.01 | 2212 | 94.14
3105 | 97.61 | 98.35 | 99.13 | 103.99 | 2210 | 94.14
3104 | 97.6 | 98.35 | 99.1 | 103.99 | 2208 | 94.13
3103 | 97.58 | 98.34 | 99.08 | 104 | 2206 | 94.13
3102 | 97.56 | 98.34 | 99.07 | 104.01 | 2204 | 94.13
3101 | 97.55 | 98.35 | 99.08 | 104.02 | 2202 | 94.14
3100 | 97.56 | 98.37 | 99.1 | 104.02 | 2200 | 94.15
3099 | 97.58 | 98.39 | 99.12 | 104.02 | 2198 | 94.16
3098 | 97.6 | 98.4 | 99.13 | 104.02 | 2196 | 94.18
3097 | 97.61 | 98.4 | 99.14 | 104.02 | 2194 | 94.19
3096 | 97.62 | 98.39 | 99.13 | 104.03 | 2192 | 94.19
3095 | 97.62 | 98.4 | 99.11 | 104.05 | 2190 | 94.19
3094 | 97.62 | 98.41 | 99.08 | 104.05 | 2188 | 94.19
3093 | 97.61 | 98.41 | 99.07 | 104.03 | 2186 | 94.18
3092 | 97.61 | 98.41 | 99.07 | 104.02 | 2184 | 94.17
3091 | 97.6 | 98.4 | 99.09 | 104.01 | 2182 | 94.15
3090 | 97.61 | 98.39 | 99.1 | 104 | 2180 | 94.13
3089 | 97.62 | 98.37 | 99.1 | 104 | 2178 | 94.11
3088 | 97.62 | 98.36 | 99.09 | 104 | 2176 | 94.09
3087 | 97.62 | 98.35 | 99.07 | 104 | 2174 | 94.08
3086 | 97.62 | 98.34 | 99.06 | 104.01 | 2172 | 94.08
3085 | 97.62 | 98.35 | 99.06 | 104.03 | 2170 | 94.08
3084 | 97.63 | 98.36 | 99.07 | 104.04 | 2168 | 94.09
3083 | 97.65 | 98.38 | 99.1 | 104.05 | 2166 | 94.1
3082 | 97.66 | 98.42 | 99.12 | 104.06 | 2164 | 94.12
3081 | 97.68 | 98.46 | 99.14 | 104.08 | 2162 | 94.14
3080 | 97.7 | 98.49 | 99.13 | 104.09 | 2160 | 94.16
3079 | 97.7 | 98.5 | 99.12 | 104.09 | 2158 | 94.19
3078 | 97.69 | 98.48 | 99.11 | 104.09 | 2156 | 94.22
3077 | 97.68 | 98.45 | 99.11 | 104.06 | 2154 | 94.24
3076 | 97.65 | 98.42 | 99.12 | 104.03 | 2152 | 94.27
3075 | 97.63 | 98.4 | 99.12 | 104.01 | 2150 | 94.28
3074 | 97.61 | 98.4 | 99.13 | 104 | 2148 | 94.29
3073 | 97.62 | 98.4 | 99.12 | 104 | 2146 | 94.29
3072 | 97.63 | 98.4 | 99.13 | 104.01 | 2144 | 94.28
3071 | 97.65 | 98.4 | 99.15 | 104.04 | 2142 | 94.29
3070 | 97.66 | 98.4 | 99.19 | 104.07 | 2140 | 94.3
3069 | 97.66 | 98.41 | 99.22 | 104.09 | 2138 | 94.31
3068 | 97.66 | 98.42 | 99.23 | 104.09 | 2136 | 94.33
3067 | 97.66 | 98.44 | 99.21 | 104.07 | 2134 | 94.36
3066 | 97.66 | 98.46 | 99.17 | 104.05 | 2132 | 94.38
3065 | 97.65 | 98.48 | 99.13 | 104.03 | 2130 | 94.4
3064 | 97.65 | 98.49 | 99.1 | 104.01 | 2128 | 94.41
3063 | 97.65 | 98.48 | 99.09 | 104.01 | 2126 | 94.42
3062 | 97.65 | 98.46 | 99.09 | 104.01 | 2124 | 94.42
3061 | 97.65 | 98.43 | 99.11 | 104.03 | 2122 | 94.42
3060 | 97.66 | 98.41 | 99.14 | 104.04 | 2120 | 94.41
3059 | 97.66 | 98.41 | 99.17 | 104.03 | 2118 | 94.39
3058 | 97.65 | 98.41 | 99.17 | 104 | 2116 | 94.38
3057 | 97.63 | 98.42 | 99.16 | 103.98 | 2114 | 94.36
3056 | 97.61 | 98.43 | 99.13 | 103.97 | 2112 | 94.35
3055 | 97.61 | 98.42 | 99.12 | 103.99 | 2110 | 94.35
3054 | 97.63 | 98.4 | 99.13 | 104.01 | 2108 | 94.35
3053 | 97.66 | 98.39 | 99.14 | 104.03 | 2106 | 94.37
3052 | 97.68 | 98.38 | 99.16 | 104.03 | 2104 | 94.39
3051 | 97.68 | 98.37 | 99.17 | 104.02 | 2102 | 94.41
3050 | 97.67 | 98.36 | 99.18 | 104.01 | 2100 | 94.42
3049 | 97.65 | 98.36 | 99.18 | 103.99 | 2098 | 94.42
3048 | 97.64 | 98.37 | 99.16 | 103.99 | 2096 | 94.42
3047 | 97.63 | 98.39 | 99.13 | 103.99 | 2094 | 94.4
3046 | 97.64 | 98.43 | 99.1 | 104 | 2092 | 94.38
3045 | 97.65 | 98.45 | 99.08 | 104.03 | 2090 | 94.36
3044 | 97.66 | 98.45 | 99.07 | 104.06 | 2088 | 94.34
3043 | 97.68 | 98.44 | 99.07 | 104.08 | 2086 | 94.32
3042 | 97.69 | 98.45 | 99.08 | 104.09 | 2084 | 94.3
3041 | 97.7 | 98.46 | 99.09 | 104.09 | 2082 | 94.29
3040 | 97.69 | 98.47 | 99.1 | 104.08 | 2080 | 94.28
3039 | 97.66 | 98.45 | 99.12 | 104.06 | 2078 | 94.29
3038 | 97.61 | 98.42 | 99.14 | 104.04 | 2076 | 94.3
3037 | 97.55 | 98.39 | 99.16 | 104.01 | 2074 | 94.31
3036 | 97.52 | 98.38 | 99.16 | 103.99 | 2072 | 94.33
3035 | 97.53 | 98.38 | 99.16 | 103.99 | 2070 | 94.35
3034 | 97.55 | 98.39 | 99.15 | 104 | 2068 | 94.36
3033 | 97.58 | 98.4 | 99.16 | 104.02 | 2066 | 94.37
3032 | 97.6 | 98.41 | 99.18 | 104.04 | 2064 | 94.36
3031 | 97.62 | 98.42 | 99.2 | 104.04 | 2062 | 94.34
3030 | 97.65 | 98.42 | 99.2 | 104.03 | 2060 | 94.32
3029 | 97.65 | 98.39 | 99.18 | 104.01 | 2058 | 94.29
3028 | 97.63 | 98.36 | 99.16 | 104 | 2056 | 94.26
3027 | 97.59 | 98.35 | 99.14 | 104.01 | 2054 | 94.23
3026 | 97.56 | 98.37 | 99.13 | 104.01 | 2052 | 94.22
3025 | 97.55 | 98.4 | 99.13 | 104.01 | 2050 | 94.21
3024 | 97.55 | 98.43 | 99.12 | 103.99 | 2048 | 94.22
3023 | 97.57 | 98.44 | 99.1 | 103.99 | 2046 | 94.25
3022 | 97.58 | 98.43 | 99.08 | 103.98 | 2044 | 94.28
3021 | 97.58 | 98.41 | 99.06 | 103.99 | 2042 | 94.31
3020 | 97.57 | 98.38 | 99.05 | 103.99 | 2040 | 94.33
3019 | 97.57 | 98.36 | 99.05 | 104.01 | 2038 | 94.33
3018 | 97.58 | 98.35 | 99.06 | 104.03 | 2036 | 94.33
3017 | 97.59 | 98.36 | 99.07 | 104.04 | 2034 | 94.31
3016 | 97.57 | 98.35 | 99.08 | 104.02 | 2032 | 94.29
3015 | 97.54 | 98.34 | 99.09 | 103.99 | 2030 | 94.28
3014 | 97.5 | 98.31 | 99.09 | 103.96 | 2028 | 94.27
3013 | 97.47 | 98.3 | 99.07 | 103.94 | 2026 | 94.28
3012 | 97.45 | 98.29 | 99.05 | 103.92 | 2024 | 94.29
3011 | 97.44 | 98.28 | 99.03 | 103.91 | 2022 | 94.3
3010 | 97.44 | 98.28 | 99.01 | 103.9 | 2020 | 94.32
3009 | 97.45 | 98.28 | 98.99 | 103.89 | 2018 | 94.32
3008 | 97.46 | 98.27 | 98.97 | 103.87 | 2016 | 94.33
3007 | 97.44 | 98.24 | 98.95 | 103.85 | 2014 | 94.34
3006 | 97.41 | 98.23 | 98.94 | 103.84 | 2012 | 94.35
3005 | 97.38 | 98.23 | 98.94 | 103.86 | 2010 | 94.36
3004 | 97.37 | 98.26 | 98.96 | 103.88 | 2008 | 94.37
3003 | 97.38 | 98.29 | 98.97 | 103.91 | 2006 | 94.37
3002 | 97.41 | 98.31 | 98.98 | 103.91 | 2004 | 94.37
3001 | 97.43 | 98.31 | 98.97 | 103.89 | 2002 | 94.37
3000 | 97.43 | 98.28 | 98.95 | 103.87 | 2000 | 94.37
2999 | 97.4 | 98.25 | 98.92 | 103.86 | 1998 | 94.37
2998 | 97.36 | 98.22 | 98.89 | 103.86 | 1996 | 94.37
2997 | 97.32 | 98.2 | 98.87 | 103.86 | 1994 | 94.36
2996 | 97.3 | 98.18 | 98.85 | 103.86 | 1992 | 94.35
2995 | 97.3 | 98.17 | 98.84 | 103.85 | 1990 | 94.34
2994 | 97.31 | 98.18 | 98.83 | 103.84 | 1988 | 94.31
2993 | 97.32 | 98.2 | 98.84 | 103.84 | 1986 | 94.28
2992 | 97.31 | 98.21 | 98.85 | 103.83 | 1984 | 94.26
2991 | 97.3 | 98.21 | 98.84 | 103.82 | 1982 | 94.24
2990 | 97.28 | 98.2 | 98.82 | 103.8 | 1980 | 94.24
2989 | 97.27 | 98.19 | 98.8 | 103.79 | 1978 | 94.25
2988 | 97.27 | 98.2 | 98.79 | 103.8 | 1976 | 94.27
2987 | 97.29 | 98.24 | 98.79 | 103.83 | 1974 | 94.31
2986 | 97.31 | 98.27 | 98.81 | 103.86 | 1972 | 94.34
2985 | 97.33 | 98.27 | 98.81 | 103.88 | 1970 | 94.38
2984 | 97.35 | 98.26 | 98.82 | 103.89 | 1968 | 94.41
2983 | 97.37 | 98.25 | 98.82 | 103.9 | 1966 | 94.43
2982 | 97.4 | 98.23 | 98.83 | 103.92 | 1964 | 94.45
2981 | 97.43 | 98.22 | 98.84 | 103.94 | 1962 | 94.46
2980 | 97.45 | 98.22 | 98.85 | 103.95 | 1960 | 94.46
2979 | 97.44 | 98.22 | 98.87 | 103.95 | 1958 | 94.45
2978 | 97.42 | 98.21 | 98.88 | 103.94 | 1956 | 94.43
2977 | 97.38 | 98.2 | 98.87 | 103.92 | 1954 | 94.41
2976 | 97.35 | 98.18 | 98.86 | 103.91 | 1952 | 94.4
2975 | 97.33 | 98.17 | 98.83 | 103.91 | 1950 | 94.39
2974 | 97.31 | 98.19 | 98.81 | 103.92 | 1948 | 94.39
2973 | 97.3 | 98.22 | 98.82 | 103.93 | 1946 | 94.4
2972 | 97.28 | 98.23 | 98.85 | 103.91 | 1944 | 94.42
2971 | 97.28 | 98.23 | 98.87 | 103.9 | 1942 | 94.43
2970 | 97.29 | 98.23 | 98.88 | 103.89 | 1940 | 94.44
2969 | 97.33 | 98.25 | 98.87 | 103.91 | 1938 | 94.44
2968 | 97.37 | 98.28 | 98.84 | 103.95 | 1936 | 94.43
2967 | 97.4 | 98.33 | 98.81 | 103.98 | 1934 | 94.42
2966 | 97.43 | 98.36 | 98.81 | 104 | 1932 | 94.41
2965 | 97.45 | 98.38 | 98.82 | 103.99 | 1930 | 94.4
2964 | 97.45 | 98.39 | 98.85 | 103.97 | 1928 | 94.4
2963 | 97.45 | 98.38 | 98.88 | 103.96 | 1926 | 94.4
2962 | 97.43 | 98.37 | 98.9 | 103.96 | 1924 | 94.4
2961 | 97.41 | 98.36 | 98.9 | 103.95 | 1922 | 94.4
2960 | 97.4 | 98.33 | 98.89 | 103.94 | 1920 | 94.41
2959 | 97.4 | 98.29 | 98.89 | 103.93 | 1918 | 94.42
2958 | 97.41 | 98.26 | 98.9 | 103.93 | 1916 | 94.42
2957 | 97.43 | 98.24 | 98.93 | 103.93 | 1914 | 94.42
2956 | 97.45 | 98.26 | 98.95 | 103.94 | 1912 | 94.42
2955 | 97.49 | 98.29 | 98.98 | 103.95 | 1910 | 94.42
2954 | 97.52 | 98.33 | 99 | 103.97 | 1908 | 94.42
2953 | 97.56 | 98.37 | 99.01 | 103.99 | 1906 | 94.41
2952 | 97.58 | 98.38 | 99.01 | 104.01 | 1904 | 94.41
2951 | 97.58 | 98.37 | 99.02 | 104.02 | 1902 | 94.41
2950 | 97.57 | 98.36 | 99.01 | 104.01 | 1900 | 94.42
2949 | 97.56 | 98.34 | 99 | 104 | 1898 | 94.43
2948 | 97.56 | 98.35 | 98.98 | 104 | 1896 | 94.43
2947 | 97.59 | 98.38 | 98.96 | 104 | 1894 | 94.44
2946 | 97.63 | 98.41 | 98.93 | 104.03 | 1892 | 94.43
2945 | 97.67 | 98.45 | 98.91 | 104.06 | 1890 | 94.42
2944 | 97.71 | 98.5 | 98.91 | 104.1 | 1888 | 94.41
2943 | 97.72 | 98.54 | 98.93 | 104.13 | 1886 | 94.39
2942 | 97.73 | 98.56 | 98.96 | 104.14 | 1884 | 94.38
2941 | 97.71 | 98.57 | 98.98 | 104.15 | 1882 | 94.37
2940 | 97.69 | 98.55 | 98.99 | 104.16 | 1880 | 94.37
2939 | 97.67 | 98.52 | 98.99 | 104.16 | 1878 | 94.37
2938 | 97.66 | 98.5 | 98.97 | 104.16 | 1876 | 94.38
2937 | 97.67 | 98.5 | 98.95 | 104.15 | 1874 | 94.4
2936 | 97.69 | 98.51 | 98.93 | 104.14 | 1872 | 94.43
2935 | 97.71 | 98.54 | 98.92 | 104.14 | 1870 | 94.45
2934 | 97.75 | 98.58 | 98.92 | 104.15 | 1868 | 94.47
2933 | 97.78 | 98.62 | 98.94 | 104.15 | 1866 | 94.49
2932 | 97.8 | 98.64 | 98.97 | 104.16 | 1864 | 94.5
2931 | 97.82 | 98.66 | 99.01 | 104.17 | 1862 | 94.5
2930 | 97.83 | 98.66 | 99.03 | 104.19 | 1860 | 94.5
2929 | 97.84 | 98.66 | 99.03 | 104.22 | 1858 | 94.49
2928 | 97.87 | 98.68 | 99.01 | 104.24 | 1856 | 94.49
2927 | 97.9 | 98.71 | 98.98 | 104.26 | 1854 | 94.49
2926 | 97.93 | 98.74 | 98.96 | 104.27 | 1852 | 94.5
2925 | 97.94 | 98.75 | 98.94 | 104.28 | 1850 | 94.52
2924 | 97.93 | 98.74 | 98.94 | 104.28 | 1848 | 94.54
2923 | 97.89 | 98.72 | 98.94 | 104.27 | 1846 | 94.56
2922 | 97.84 | 98.7 | 98.95 | 104.25 | 1844 | 94.57
2921 | 97.78 | 98.68 | 98.93 | 104.24 | 1842 | 94.57
2920 | 97.75 | 98.68 | 98.9 | 104.22 | 1840 | 94.57
2919 | 97.74 | 98.68 | 98.86 | 104.22 | 1838 | 94.57
2918 | 97.76 | 98.67 | 98.84 | 104.22 | 1836 | 94.56
2917 | 97.78 | 98.65 | 98.83 | 104.22 | 1834 | 94.56
2916 | 97.79 | 98.61 | 98.83 | 104.2 | 1832 | 94.57
2915 | 97.78 | 98.57 | 98.82 | 104.17 | 1830 | 94.57
2914 | 97.77 | 98.53 | 98.83 | 104.13 | 1828 | 94.58
2913 | 97.74 | 98.5 | 98.86 | 104.1 | 1826 | 94.59
2912 | 97.71 | 98.47 | 98.89 | 104.06 | 1824 | 94.59
2911 | 97.67 | 98.45 | 98.92 | 104.04 | 1822 | 94.59
2910 | 97.64 | 98.46 | 98.92 | 104.02 | 1820 | 94.58
2909 | 97.62 | 98.48 | 98.91 | 104.03 | 1818 | 94.56
2908 | 97.63 | 98.51 | 98.88 | 104.04 | 1816 | 94.54
2907 | 97.64 | 98.52 | 98.86 | 104.06 | 1814 | 94.52
2906 | 97.63 | 98.5 | 98.85 | 104.06 | 1812 | 94.51
2905 | 97.6 | 98.46 | 98.85 | 104.03 | 1810 | 94.5
2904 | 97.55 | 98.41 | 98.85 | 104 | 1808 | 94.49
2903 | 97.5 | 98.36 | 98.86 | 103.97 | 1806 | 94.49
2902 | 97.49 | 98.34 | 98.87 | 103.96 | 1804 | 94.49
2901 | 97.52 | 98.34 | 98.88 | 103.99 | 1802 | 94.5
2900 | 97.56 | 98.36 | 98.88 | 104.03 | 1800 | 94.51
2899 | 97.6 | 98.39 | 98.89 | 104.06 | 1798 | 94.52
2898 | 97.62 | 98.41 | 98.9 | 104.06 | 1796 | 94.53
2897 | 97.62 | 98.42 | 98.91 | 104.04 | 1794 | 94.54
2896 | 97.61 | 98.42 | 98.91 | 104.02 | 1792 | 94.55
2895 | 97.59 | 98.42 | 98.91 | 104 | 1790 | 94.56
2894 | 97.57 | 98.43 | 98.91 | 103.99 | 1788 | 94.57
2893 | 97.56 | 98.44 | 98.92 | 103.99 | 1786 | 94.58
2892 | 97.57 | 98.44 | 98.94 | 104.01 | 1784 | 94.58
2891 | 97.59 | 98.45 | 98.97 | 104.02 | 1782 | 94.58
2890 | 97.6 | 98.45 | 99.01 | 104.02 | 1780 | 94.57
2889 | 97.6 | 98.45 | 99.03 | 104 | 1778 | 94.57
2888 | 97.59 | 98.44 | 99.03 | 103.97 | 1776 | 94.57
2887 | 97.56 | 98.42 | 99.02 | 103.96 | 1774 | 94.58
2886 | 97.55 | 98.4 | 99 | 103.97 | 1772 | 94.59
2885 | 97.54 | 98.37 | 98.99 | 103.99 | 1770 | 94.62
2884 | 97.55 | 98.37 | 98.98 | 104 | 1768 | 94.65
2883 | 97.56 | 98.38 | 98.98 | 104.02 | 1766 | 94.67
2882 | 97.57 | 98.41 | 98.99 | 104.03 | 1764 | 94.69
2881 | 97.59 | 98.43 | 99.02 | 104.05 | 1762 | 94.71
2880 | 97.62 | 98.46 | 99.04 | 104.07 | 1760 | 94.71
2879 | 97.66 | 98.47 | 99.03 | 104.08 | 1758 | 94.72
2878 | 97.69 | 98.49 | 99.01 | 104.09 | 1756 | 94.73
2877 | 97.71 | 98.49 | 98.98 | 104.1 | 1754 | 94.73
2876 | 97.71 | 98.49 | 98.96 | 104.1 | 1752 | 94.74
2875 | 97.69 | 98.48 | 98.97 | 104.09 | 1750 | 94.75
2874 | 97.68 | 98.47 | 98.99 | 104.07 | 1748 | 94.76
2873 | 97.67 | 98.45 | 99.01 | 104.05 | 1746 | 94.76
2872 | 97.66 | 98.44 | 99.02 | 104.03 | 1744 | 94.75
2871 | 97.66 | 98.44 | 99.02 | 104.02 | 1742 | 94.74
2870 | 97.68 | 98.45 | 99 | 104.03 | 1740 | 94.73
2869 | 97.71 | 98.47 | 98.98 | 104.05 | 1738 | 94.73
2868 | 97.74 | 98.48 | 98.97 | 104.08 | 1736 | 94.73
2867 | 97.76 | 98.48 | 98.98 | 104.08 | 1734 | 94.73
2866 | 97.77 | 98.5 | 99 | 104.08 | 1732 | 94.73
2865 | 97.78 | 98.52 | 99.01 | 104.09 | 1730 | 94.72
2864 | 97.81 | 98.55 | 99.01 | 104.11 | 1728 | 94.71
2863 | 97.84 | 98.59 | 98.99 | 104.15 | 1726 | 94.7
2862 | 97.87 | 98.62 | 98.98 | 104.17 | 1724 | 94.68
2861 | 97.88 | 98.64 | 98.99 | 104.16 | 1722 | 94.67
2860 | 97.89 | 98.65 | 99.02 | 104.15 | 1720 | 94.66
2859 | 97.91 | 98.66 | 99.05 | 104.15 | 1718 | 94.66
2858 | 97.91 | 98.67 | 99.07 | 104.18 | 1716 | 94.65
2857 | 97.91 | 98.68 | 99.1 | 104.21 | 1714 | 94.65
2856 | 97.9 | 98.69 | 99.11 | 104.24 | 1712 | 94.65
2855 | 97.9 | 98.7 | 99.13 | 104.27 | 1710 | 94.64
2854 | 97.93 | 98.71 | 99.13 | 104.29 | 1708 | 94.63
2853 | 97.96 | 98.7 | 99.12 | 104.3 | 1706 | 94.63
2852 | 97.97 | 98.69 | 99.11 | 104.3 | 1704 | 94.62
2851 | 97.96 | 98.66 | 99.1 | 104.27 | 1702 | 94.61
2850 | 97.96 | 98.65 | 99.1 | 104.24 | 1700 | 94.61
2849 | 97.95 | 98.65 | 99.1 | 104.21 | 1698 | 94.6
2848 | 97.93 | 98.66 | 99.1 | 104.19 | 1696 | 94.59
2847 | 97.9 | 98.65 | 99.1 | 104.16 | 1694 | 94.58
2846 | 97.85 | 98.61 | 99.11 | 104.14 | 1692 | 94.58
2845 | 97.79 | 98.56 | 99.13 | 104.11 | 1690 | 94.57
2844 | 97.76 | 98.51 | 99.15 | 104.1 | 1688 | 94.56
2843 | 97.75 | 98.49 | 99.17 | 104.1 | 1686 | 94.55
2842 | 97.76 | 98.5 | 99.17 | 104.11 | 1684 | 94.55
2841 | 97.79 | 98.54 | 99.15 | 104.11 | 1682 | 94.54
2840 | 97.82 | 98.59 | 99.12 | 104.12 | 1680 | 94.52
2839 | 97.86 | 98.63 | 99.1 | 104.14 | 1678 | 94.5
2838 | 97.89 | 98.65 | 99.09 | 104.15 | 1676 | 94.48
2837 | 97.91 | 98.65 | 99.1 | 104.16 | 1674 | 94.44
2836 | 97.91 | 98.62 | 99.12 | 104.16 | 1672 | 94.4
2835 | 97.91 | 98.59 | 99.14 | 104.17 | 1670 | 94.36
2834 | 97.89 | 98.58 | 99.15 | 104.16 | 1668 | 94.32
2833 | 97.87 | 98.58 | 99.15 | 104.16 | 1666 | 94.28
2832 | 97.85 | 98.59 | 99.14 | 104.16 | 1664 | 94.25
2831 | 97.84 | 98.6 | 99.14 | 104.15 | 1662 | 94.23
2830 | 97.83 | 98.59 | 99.13 | 104.13 | 1660 | 94.22
2829 | 97.82 | 98.59 | 99.13 | 104.12 | 1658 | 94.21
2828 | 97.82 | 98.58 | 99.13 | 104.11 | 1656 | 94.2
2827 | 97.82 | 98.57 | 99.13 | 104.1 | 1654 | 94.19
2826 | 97.83 | 98.57 | 99.12 | 104.11 | 1652 | 94.17
2825 | 97.85 | 98.58 | 99.13 | 104.12 | 1650 | 94.16
2824 | 97.86 | 98.57 | 99.14 | 104.12 | 1648 | 94.15
2823 | 97.86 | 98.56 | 99.15 | 104.13 | 1646 | 94.13
2822 | 97.85 | 98.54 | 99.16 | 104.13 | 1644 | 94.12
2821 | 97.85 | 98.54 | 99.16 | 104.14 | 1642 | 94.1
2820 | 97.86 | 98.55 | 99.16 | 104.15 | 1640 | 94.08
2819 | 97.86 | 98.57 | 99.15 | 104.16 | 1638 | 94.05
2818 | 97.86 | 98.58 | 99.14 | 104.16 | 1636 | 94.02
2817 | 97.85 | 98.58 | 99.13 | 104.15 | 1634 | 93.99
2816 | 97.85 | 98.57 | 99.13 | 104.14 | 1632 | 93.97
2815 | 97.87 | 98.58 | 99.14 | 104.14 | 1630 | 93.96
2814 | 97.9 | 98.6 | 99.14 | 104.15 | 1628 | 93.95
2813 | 97.91 | 98.61 | 99.13 | 104.17 | 1626 | 93.94
2812 | 97.89 | 98.6 | 99.12 | 104.18 | 1624 | 93.93
2811 | 97.86 | 98.59 | 99.11 | 104.19 | 1622 | 93.92
2810 | 97.84 | 98.56 | 99.11 | 104.18 | 1620 | 93.9
2809 | 97.85 | 98.56 | 99.11 | 104.15 | 1618 | 93.89
2808 | 97.86 | 98.57 | 99.12 | 104.12 | 1616 | 93.88
2807 | 97.88 | 98.59 | 99.13 | 104.1 | 1614 | 93.88
2806 | 97.89 | 98.61 | 99.14 | 104.11 | 1612 | 93.89
2805 | 97.89 | 98.62 | 99.15 | 104.13 | 1610 | 93.89
2804 | 97.88 | 98.63 | 99.16 | 104.15 | 1608 | 93.9
2803 | 97.88 | 98.64 | 99.18 | 104.17 | 1606 | 93.9
2802 | 97.89 | 98.65 | 99.19 | 104.19 | 1604 | 93.89
2801 | 97.91 | 98.67 | 99.2 | 104.19 | 1602 | 93.88
2800 | 97.92 | 98.66 | 99.21 | 104.19 | 1600 | 93.86
2799 | 97.91 | 98.64 | 99.22 | 104.18 | 1598 | 93.85
2798 | 97.9 | 98.61 | 99.23 | 104.17 | 1596 | 93.83
2797 | 97.89 | 98.59 | 99.23 | 104.16 | 1594 | 93.82
2796 | 97.9 | 98.56 | 99.23 | 104.15 | 1592 | 93.81
2795 | 97.9 | 98.54 | 99.22 | 104.14 | 1590 | 93.79
2794 | 97.89 | 98.52 | 99.21 | 104.11 | 1588 | 93.77
2793 | 97.88 | 98.52 | 99.21 | 104.09 | 1586 | 93.75
2792 | 97.88 | 98.55 | 99.22 | 104.09 | 1584 | 93.72
2791 | 97.87 | 98.58 | 99.23 | 104.1 | 1582 | 93.69
2790 | 97.86 | 98.6 | 99.23 | 104.12 | 1580 | 93.66
2789 | 97.85 | 98.59 | 99.22 | 104.14 | 1578 | 93.63
2788 | 97.85 | 98.58 | 99.2 | 104.14 | 1576 | 93.61
2787 | 97.85 | 98.56 | 99.19 | 104.15 | 1574 | 93.58
2786 | 97.87 | 98.56 | 99.19 | 104.15 | 1572 | 93.56
2785 | 97.89 | 98.56 | 99.21 | 104.16 | 1570 | 93.54
2784 | 97.9 | 98.58 | 99.23 | 104.16 | 1568 | 93.53
2783 | 97.9 | 98.6 | 99.24 | 104.15 | 1566 | 93.52
2782 | 97.9 | 98.61 | 99.23 | 104.14 | 1564 | 93.51
2781 | 97.9 | 98.61 | 99.22 | 104.12 | 1562 | 93.5
2780 | 97.91 | 98.59 | 99.2 | 104.11 | 1560 | 93.48
2779 | 97.92 | 98.57 | 99.21 | 104.1 | 1558 | 93.45
2778 | 97.91 | 98.56 | 99.21 | 104.09 | 1556 | 93.42
2777 | 97.9 | 98.56 | 99.22 | 104.09 | 1554 | 93.38
2776 | 97.88 | 98.56 | 99.22 | 104.09 | 1552 | 93.33
2775 | 97.86 | 98.57 | 99.2 | 104.1 | 1550 | 93.26
2774 | 97.85 | 98.58 | 99.18 | 104.1 | 1548 | 93.16
2773 | 97.86 | 98.59 | 99.17 | 104.1 | 1546 | 93.03
2772 | 97.87 | 98.59 | 99.15 | 104.1 | 1544 | 92.85
2771 | 97.89 | 98.58 | 99.15 | 104.1 | 1542 | 92.63
2770 | 97.9 | 98.56 | 99.14 | 104.1 | 1540 | 92.39
2769 | 97.91 | 98.56 | 99.15 | 104.1 | 1538 | 92.16
2768 | 97.92 | 98.56 | 99.16 | 104.11 | 1536 | 91.95
2767 | 97.93 | 98.57 | 99.16 | 104.12 | 1534 | 91.79
2766 | 97.93 | 98.58 | 99.17 | 104.13 | 1532 | 91.65
2765 | 97.93 | 98.58 | 99.18 | 104.13 | 1530 | 91.53
2764 | 97.9 | 98.59 | 99.19 | 104.13 | 1528 | 91.4
2763 | 97.88 | 98.59 | 99.19 | 104.12 | 1526 | 91.26
2762 | 97.87 | 98.6 | 99.19 | 104.12 | 1524 | 91.11
2761 | 97.88 | 98.61 | 99.21 | 104.13 | 1522 | 90.95
2760 | 97.9 | 98.62 | 99.22 | 104.15 | 1520 | 90.81
2759 | 97.92 | 98.62 | 99.22 | 104.18 | 1518 | 90.67
2758 | 97.93 | 98.62 | 99.22 | 104.2 | 1516 | 90.54
2757 | 97.92 | 98.61 | 99.21 | 104.21 | 1514 | 90.39
2756 | 97.91 | 98.61 | 99.19 | 104.2 | 1512 | 90.21
2755 | 97.91 | 98.6 | 99.18 | 104.18 | 1510 | 89.99
2754 | 97.93 | 98.6 | 99.17 | 104.17 | 1508 | 89.73
2753 | 97.96 | 98.61 | 99.17 | 104.16 | 1506 | 89.45
2752 | 97.98 | 98.62 | 99.18 | 104.16 | 1504 | 89.17
2751 | 98 | 98.62 | 99.21 | 104.17 | 1502 | 88.9
2750 | 98 | 98.61 | 99.23 | 104.17 | 1500 | 88.66
2749 | 97.99 | 98.61 | 99.23 | 104.18 | 1498 | 88.44
2748 | 97.98 | 98.62 | 99.23 | 104.17 | 1496 | 88.23
2747 | 97.96 | 98.62 | 99.23 | 104.16 | 1494 | 88.03
2746 | 97.94 | 98.61 | 99.22 | 104.13 | 1492 | 87.83
2745 | 97.91 | 98.59 | 99.22 | 104.1 | 1490 | 87.65
2744 | 97.89 | 98.57 | 99.21 | 104.08 | 1488 | 87.47
2743 | 97.89 | 98.57 | 99.2 | 104.08 | 1486 | 87.32
2742 | 97.91 | 98.59 | 99.19 | 104.1 | 1484 | 87.18
2741 | 97.94 | 98.62 | 99.19 | 104.14 | 1482 | 87.06
2740 | 97.97 | 98.65 | 99.19 | 104.17 | 1480 | 86.93
2739 | 97.98 | 98.67 | 99.19 | 104.18 | 1478 | 86.81
2738 | 97.98 | 98.68 | 99.19 | 104.18 | 1476 | 86.68
2737 | 97.98 | 98.67 | 99.2 | 104.17 | 1474 | 86.55
2736 | 97.98 | 98.65 | 99.23 | 104.17 | 1472 | 86.43
2735 | 97.98 | 98.62 | 99.26 | 104.16 | 1470 | 86.32
2734 | 97.99 | 98.61 | 99.3 | 104.17 | 1468 | 86.22
2733 | 97.98 | 98.61 | 99.31 | 104.17 | 1466 | 86.12
2732 | 97.97 | 98.62 | 99.3 | 104.17 | 1464 | 86.04
2731 | 97.95 | 98.62 | 99.27 | 104.17 | 1462 | 85.96
2730 | 97.93 | 98.61 | 99.23 | 104.16 | 1460 | 85.87
2729 | 97.92 | 98.6 | 99.2 | 104.15 | 1458 | 85.79
2728 | 97.94 | 98.6 | 99.18 | 104.15 | 1456 | 85.7
2727 | 97.97 | 98.6 | 99.17 | 104.16 | 1454 | 85.61
2726 | 98.01 | 98.61 | 99.17 | 104.17 | 1452 | 85.51
2725 | 98.02 | 98.62 | 99.2 | 104.19 | 1450 | 85.4
2724 | 98.02 | 98.64 | 99.23 | 104.19 | 1448 | 85.29
2723 | 98.01 | 98.65 | 99.25 | 104.17 | 1446 | 85.19
2722 | 97.99 | 98.67 | 99.25 | 104.16 | 1444 | 85.09
2721 | 97.99 | 98.68 | 99.24 | 104.16 | 1442 | 85.01
2720 | 97.99 | 98.68 | 99.22 | 104.17 | 1440 | 84.94
2719 | 97.98 | 98.68 | 99.21 | 104.19 | 1438 | 84.89
2718 | 97.97 | 98.66 | 99.19 | 104.19 | 1436 | 84.83
2717 | 97.96 | 98.66 | 99.19 | 104.18 | 1434 | 84.77
2716 | 97.96 | 98.66 | 99.19 | 104.16 | 1432 | 84.7
2715 | 97.96 | 98.67 | 99.21 | 104.14 | 1430 | 84.61
2714 | 97.96 | 98.67 | 99.23 | 104.13 | 1428 | 84.53
2713 | 97.95 | 98.66 | 99.26 | 104.14 | 1426 | 84.45
2712 | 97.96 | 98.65 | 99.27 | 104.15 | 1424 | 84.39
2711 | 97.98 | 98.64 | 99.26 | 104.17 | 1422 | 84.35
2710 | 98 | 98.64 | 99.24 | 104.18 | 1420 | 84.32
2709 | 98.01 | 98.63 | 99.21 | 104.17 | 1418 | 84.29
2708 | 98.01 | 98.63 | 99.18 | 104.16 | 1416 | 84.26
2707 | 98.01 | 98.63 | 99.18 | 104.16 | 1414 | 84.24
2706 | 98.02 | 98.63 | 99.2 | 104.18 | 1412 | 84.23
2705 | 98.03 | 98.64 | 99.23 | 104.19 | 1410 | 84.26
2704 | 98.02 | 98.64 | 99.25 | 104.2 | 1408 | 84.32
2703 | 98 | 98.63 | 99.26 | 104.18 | 1406 | 84.44
2702 | 97.98 | 98.62 | 99.24 | 104.16 | 1404 | 84.6
2701 | 97.97 | 98.61 | 99.21 | 104.14 | 1402 | 84.81
2700 | 97.98 | 98.62 | 99.18 | 104.12 | 1400 | 85.05
2699 | 97.98 | 98.63 | 99.17 | 104.12 | 1398 | 85.31
2698 | 97.99 | 98.64 | 99.17 | 104.12 | 1396 | 85.57
2697 | 97.98 | 98.64 | 99.19 | 104.13 | 1394 | 85.84
2696 | 97.97 | 98.64 | 99.23 | 104.13 | 1392 | 86.1
2695 | 97.96 | 98.63 | 99.26 | 104.13 | 1390 | 86.36
2694 | 97.96 | 98.63 | 99.27 | 104.13 | 1388 | 86.6
2693 | 97.96 | 98.63 | 99.27 | 104.15 | 1386 | 86.84
2692 | 97.99 | 98.65 | 99.26 | 104.17 | 1384 | 87.07
2691 | 98.01 | 98.66 | 99.25 | 104.2 | 1382 | 87.29
2690 | 98.02 | 98.67 | 99.23 | 104.2 | 1380 | 87.51
2689 | 98.01 | 98.67 | 99.22 | 104.18 | 1378 | 87.74
2688 | 97.99 | 98.67 | 99.21 | 104.15 | 1376 | 87.97
2687 | 97.98 | 98.67 | 99.21 | 104.14 | 1374 | 88.2
2686 | 97.98 | 98.68 | 99.21 | 104.15 | 1372 | 88.44
2685 | 97.99 | 98.69 | 99.2 | 104.17 | 1370 | 88.66
2684 | 97.99 | 98.69 | 99.19 | 104.18 | 1368 | 88.88
2683 | 97.99 | 98.69 | 99.18 | 104.18 | 1366 | 89.08
2682 | 97.98 | 98.68 | 99.19 | 104.18 | 1364 | 89.27
2681 | 97.99 | 98.68 | 99.2 | 104.18 | 1362 | 89.45
2680 | 97.99 | 98.67 | 99.22 | 104.18 | 1360 | 89.6
2679 | 97.99 | 98.67 | 99.24 | 104.17 | 1358 | 89.74
2678 | 97.99 | 98.68 | 99.26 | 104.16 | 1356 | 89.87
2677 | 97.99 | 98.69 | 99.27 | 104.16 | 1354 | 89.97
2676 | 97.99 | 98.68 | 99.26 | 104.16 | 1352 | 90.08
2675 | 97.99 | 98.65 | 99.24 | 104.16 | 1350 | 90.18
2674 | 97.98 | 98.63 | 99.21 | 104.17 | 1348 | 90.3
2673 | 97.96 | 98.62 | 99.19 | 104.17 | 1346 | 90.43
2672 | 97.94 | 98.63 | 99.19 | 104.17 | 1344 | 90.57
2671 | 97.92 | 98.63 | 99.22 | 104.17 | 1342 | 90.71
2670 | 97.91 | 98.64 | 99.24 | 104.17 | 1340 | 90.84
2669 | 97.92 | 98.65 | 99.26 | 104.17 | 1338 | 90.95
2668 | 97.94 | 98.66 | 99.26 | 104.17 | 1336 | 91.04
2667 | 97.97 | 98.65 | 99.27 | 104.16 | 1334 | 91.1
2666 | 97.99 | 98.65 | 99.27 | 104.15 | 1332 | 91.15
2665 | 98.01 | 98.64 | 99.27 | 104.16 | 1330 | 91.19
2664 | 98.01 | 98.64 | 99.28 | 104.17 | 1328 | 91.23
2663 | 98.01 | 98.64 | 99.28 | 104.18 | 1326 | 91.28
2662 | 98.01 | 98.63 | 99.28 | 104.18 | 1324 | 91.34
2661 | 97.99 | 98.63 | 99.27 | 104.18 | 1322 | 91.4
2660 | 97.98 | 98.63 | 99.27 | 104.18 | 1320 | 91.47
2659 | 97.96 | 98.63 | 99.28 | 104.18 | 1318 | 91.53
2658 | 97.95 | 98.63 | 99.28 | 104.17 | 1316 | 91.59
2657 | 97.94 | 98.63 | 99.27 | 104.15 | 1314 | 91.64
2656 | 97.94 | 98.64 | 99.25 | 104.14 | 1312 | 91.68
2655 | 97.95 | 98.65 | 99.22 | 104.14 | 1310 | 91.71
2654 | 97.94 | 98.66 | 99.2 | 104.15 | 1308 | 91.74
2653 | 97.92 | 98.66 | 99.19 | 104.15 | 1306 | 91.76
2652 | 97.91 | 98.65 | 99.19 | 104.14 | 1304 | 91.78
2651 | 97.91 | 98.64 | 99.2 | 104.12 | 1302 | 91.81
2650 | 97.92 | 98.62 | 99.22 | 104.09 | 1300 | 91.84
2649 | 97.93 | 98.61 | 99.24 | 104.08 | 1298 | 91.88
2648 | 97.95 | 98.6 | 99.25 | 104.07 | 1296 | 91.91
2647 | 97.96 | 98.6 | 99.26 | 104.09 | 1294 | 91.95
2646 | 97.97 | 98.61 | 99.25 | 104.1 | 1292 | 91.99
2645 | 97.98 | 98.63 | 99.24 | 104.12 | 1290 | 92.02
2644 | 98 | 98.64 | 99.23 | 104.13 | 1288 | 92.04
2643 | 98.01 | 98.65 | 99.22 | 104.14 | 1286 | 92.06
2642 | 98.01 | 98.66 | 99.22 | 104.14 | 1284 | 92.08
2641 | 98.01 | 98.66 | 99.23 | 104.15 | 1282 | 92.1
2640 | 98.01 | 98.66 | 99.25 | 104.16 | 1280 | 92.12
2639 | 98 | 98.66 | 99.27 | 104.17 | 1278 | 92.14
2638 | 97.99 | 98.66 | 99.29 | 104.18 | 1276 | 92.15
2637 | 97.98 | 98.66 | 99.29 | 104.19 | 1274 | 92.17
2636 | 97.98 | 98.66 | 99.27 | 104.18 | 1272 | 92.19
2635 | 97.98 | 98.65 | 99.25 | 104.16 | 1270 | 92.21
2634 | 97.98 | 98.64 | 99.22 | 104.14 | 1268 | 92.22
2633 | 97.97 | 98.64 | 99.2 | 104.13 | 1266 | 92.24
2632 | 97.97 | 98.65 | 99.18 | 104.14 | 1264 | 92.25
2631 | 97.97 | 98.66 | 99.18 | 104.15 | 1262 | 92.26
2630 | 97.99 | 98.67 | 99.21 | 104.16 | 1260 | 92.27
2629 | 98.01 | 98.68 | 99.25 | 104.15 | 1258 | 92.27
2628 | 98.03 | 98.67 | 99.28 | 104.13 | 1256 | 92.27
2627 | 98.05 | 98.64 | 99.28 | 104.11 | 1254 | 92.27
2626 | 98.06 | 98.61 | 99.24 | 104.1 | 1252 | 92.26
2625 | 98.05 | 98.61 | 99.2 | 104.11 | 1250 | 92.25
2624 | 98.04 | 98.63 | 99.17 | 104.12 | 1248 | 92.24
2623 | 98.04 | 98.67 | 99.16 | 104.14 | 1246 | 92.23
2622 | 98.04 | 98.71 | 99.18 | 104.16 | 1244 | 92.22
2621 | 98.05 | 98.72 | 99.23 | 104.18 | 1242 | 92.2
2620 | 98.06 | 98.72 | 99.28 | 104.2 | 1240 | 92.17
2619 | 98.06 | 98.71 | 99.31 | 104.2 | 1238 | 92.14
2618 | 98.05 | 98.7 | 99.32 | 104.19 | 1236 | 92.11
2617 | 98.04 | 98.69 | 99.3 | 104.18 | 1234 | 92.08
2616 | 98.05 | 98.7 | 99.27 | 104.18 | 1232 | 92.05
2615 | 98.09 | 98.72 | 99.24 | 104.18 | 1230 | 92.02
2614 | 98.13 | 98.73 | 99.21 | 104.19 | 1228 | 91.99
2613 | 98.14 | 98.72 | 99.2 | 104.19 | 1226 | 91.94
2612 | 98.11 | 98.68 | 99.2 | 104.18 | 1224 | 91.89
2611 | 98.06 | 98.66 | 99.21 | 104.16 | 1222 | 91.83
2610 | 98.02 | 98.65 | 99.22 | 104.16 | 1220 | 91.76
2609 | 97.99 | 98.67 | 99.23 | 104.17 | 1218 | 91.68
2608 | 97.97 | 98.69 | 99.22 | 104.18 | 1216 | 91.6
2607 | 97.97 | 98.71 | 99.2 | 104.19 | 1214 | 91.51
2606 | 97.98 | 98.72 | 99.19 | 104.19 | 1212 | 91.42
2605 | 98.01 | 98.72 | 99.19 | 104.18 | 1210 | 91.32
2604 | 98.03 | 98.72 | 99.22 | 104.17 | 1208 | 91.22
2603 | 98.07 | 98.7 | 99.25 | 104.18 | 1206 | 91.11
2602 | 98.09 | 98.69 | 99.26 | 104.19 | 1204 | 91
2601 | 98.1 | 98.69 | 99.26 | 104.19 | 1202 | 90.89
2600 | 98.08 | 98.7 | 99.26 | 104.18 | 1200 | 90.77
2599 | 98.03 | 98.7 | 99.27 | 104.14 | 1198 | 90.66
2598 | 97.99 | 98.7 | 99.27 | 104.11 | 1196 | 90.55
2597 | 97.98 | 98.71 | 99.27 | 104.09 | 1194 | 90.43
2596 | 98 | 98.72 | 99.25 | 104.11 | 1192 | 90.31
2595 | 98.04 | 98.75 | 99.24 | 104.14 | 1190 | 90.19
2594 | 98.08 | 98.77 | 99.24 | 104.17 | 1188 | 90.06
2593 | 98.1 | 98.78 | 99.26 | 104.19 | 1186 | 89.93
2592 | 98.1 | 98.78 | 99.29 | 104.2 | 1184 | 89.79
2591 | 98.08 | 98.76 | 99.31 | 104.21 | 1182 | 89.65
2590 | 98.07 | 98.73 | 99.29 | 104.21 | 1180 | 89.5
2589 | 98.06 | 98.69 | 99.25 | 104.2 | 1178 | 89.35
2588 | 98.05 | 98.64 | 99.19 | 104.16 | 1176 | 89.2
2587 | 98.03 | 98.6 | 99.15 | 104.12 | 1174 | 89.04
2586 | 98 | 98.58 | 99.17 | 104.11 | 1172 | 88.89
2585 | 97.98 | 98.6 | 99.23 | 104.12 | 1170 | 88.75
2584 | 97.97 | 98.64 | 99.3 | 104.15 | 1168 | 88.64
2583 | 97.99 | 98.69 | 99.36 | 104.17 | 1166 | 88.54
2582 | 98.02 | 98.74 | 99.37 | 104.19 | 1164 | 88.47
2581 | 98.06 | 98.77 | 99.33 | 104.22 | 1162 | 88.41
2580 | 98.1 | 98.78 | 99.28 | 104.27 | 1160 | 88.35
2579 | 98.14 | 98.77 | 99.23 | 104.31 | 1158 | 88.29
2578 | 98.17 | 98.76 | 99.21 | 104.32 | 1156 | 88.23
2577 | 98.18 | 98.75 | 99.2 | 104.3 | 1154 | 88.15
2576 | 98.19 | 98.75 | 99.2 | 104.27 | 1152 | 88.06
2575 | 98.18 | 98.74 | 99.19 | 104.23 | 1150 | 87.96
2574 | 98.14 | 98.7 | 99.18 | 104.18 | 1148 | 87.85
2573 | 98.07 | 98.65 | 99.18 | 104.13 | 1146 | 87.72
2572 | 97.99 | 98.62 | 99.2 | 104.09 | 1144 | 87.6
2571 | 97.96 | 98.64 | 99.24 | 104.07 | 1142 | 87.46
2570 | 97.99 | 98.68 | 99.27 | 104.09 | 1140 | 87.33
2569 | 98.06 | 98.73 | 99.29 | 104.14 | 1138 | 87.2
2568 | 98.12 | 98.75 | 99.28 | 104.19 | 1136 | 87.08
2567 | 98.15 | 98.72 | 99.26 | 104.21 | 1134 | 86.97
2566 | 98.14 | 98.66 | 99.24 | 104.2 | 1132 | 86.86
2565 | 98.09 | 98.61 | 99.23 | 104.17 | 1130 | 86.76
2564 | 98.06 | 98.62 | 99.23 | 104.17 | 1128 | 86.66
2563 | 98.08 | 98.68 | 99.24 | 104.21 | 1126 | 86.56
2562 | 98.13 | 98.76 | 99.24 | 104.27 | 1124 | 86.47
2561 | 98.17 | 98.81 | 99.24 | 104.33 | 1122 | 86.38
2560 | 98.19 | 98.82 | 99.25 | 104.36 | 1120 | 86.29
2559 | 98.17 | 98.82 | 99.27 | 104.37 | 1118 | 86.21
2558 | 98.13 | 98.82 | 99.3 | 104.35 | 1116 | 86.13
2557 | 98.09 | 98.81 | 99.33 | 104.32 | 1114 | 86.05
2556 | 98.07 | 98.79 | 99.33 | 104.28 | 1112 | 85.96
2555 | 98.07 | 98.77 | 99.32 | 104.26 | 1110 | 85.87
2554 | 98.1 | 98.76 | 99.3 | 104.27 | 1108 | 85.77
2553 | 98.13 | 98.76 | 99.29 | 104.28 | 1106 | 85.68
2552 | 98.14 | 98.76 | 99.29 | 104.29 | 1104 | 85.6
2551 | 98.13 | 98.77 | 99.29 | 104.27 | 1102 | 85.53
2550 | 98.13 | 98.78 | 99.28 | 104.24 | 1100 | 85.46
2549 | 98.14 | 98.8 | 99.28 | 104.21 | 1098 | 85.4
2548 | 98.13 | 98.81 | 99.3 | 104.19 | 1096 | 85.33
2547 | 98.12 | 98.79 | 99.33 | 104.19 | 1094 | 85.27
2546 | 98.1 | 98.77 | 99.35 | 104.21 | 1092 | 85.21
2545 | 98.1 | 98.77 | 99.34 | 104.24 | 1090 | 85.15
2544 | 98.1 | 98.79 | 99.3 | 104.28 | 1088 | 85.12
2543 | 98.11 | 98.83 | 99.26 | 104.31 | 1086 | 85.1
2542 | 98.12 | 98.85 | 99.21 | 104.31 | 1084 | 85.1
2541 | 98.13 | 98.83 | 99.19 | 104.3 | 1082 | 85.11
2540 | 98.13 | 98.79 | 99.2 | 104.26 | 1080 | 85.12
2539 | 98.11 | 98.73 | 99.25 | 104.21 | 1078 | 85.14
2538 | 98.1 | 98.68 | 99.28 | 104.16 | 1076 | 85.15
2537 | 98.11 | 98.68 | 99.28 | 104.14 | 1074 | 85.14
2536 | 98.15 | 98.73 | 99.25 | 104.17 | 1072 | 85.13
2535 | 98.22 | 98.8 | 99.22 | 104.23 | 1070 | 85.09
2534 | 98.26 | 98.85 | 99.19 | 104.28 | 1068 | 85.04
2533 | 98.27 | 98.85 | 99.2 | 104.3 | 1066 | 84.97
2532 | 98.23 | 98.82 | 99.22 | 104.28 | 1064 | 84.88
2531 | 98.17 | 98.8 | 99.26 | 104.25 | 1062 | 84.79
2530 | 98.11 | 98.77 | 99.28 | 104.22 | 1060 | 84.69
2529 | 98.08 | 98.75 | 99.28 | 104.2 | 1058 | 84.59
2528 | 98.08 | 98.76 | 99.29 | 104.2 | 1056 | 84.51
2527 | 98.09 | 98.79 | 99.3 | 104.23 | 1054 | 84.45
2526 | 98.11 | 98.82 | 99.3 | 104.25 | 1052 | 84.41
2525 | 98.13 | 98.84 | 99.31 | 104.25 | 1050 | 84.37
2524 | 98.16 | 98.83 | 99.31 | 104.25 | 1048 | 84.33
2523 | 98.19 | 98.82 | 99.32 | 104.27 | 1046 | 84.3
2522 | 98.21 | 98.82 | 99.34 | 104.31 | 1044 | 84.26
2521 | 98.21 | 98.81 | 99.34 | 104.36 | 1042 | 84.23
2520 | 98.19 | 98.79 | 99.33 | 104.37 | 1040 | 84.2
2519 | 98.17 | 98.77 | 99.3 | 104.35 | 1038 | 84.17
2518 | 98.16 | 98.76 | 99.27 | 104.31 | 1036 | 84.16
2517 | 98.17 | 98.75 | 99.26 | 104.28 | 1034 | 84.15
2516 | 98.19 | 98.75 | 99.25 | 104.25 | 1032 | 84.13
2515 | 98.2 | 98.74 | 99.25 | 104.21 | 1030 | 84.12
2514 | 98.2 | 98.71 | 99.23 | 104.16 | 1028 | 84.11
2513 | 98.18 | 98.69 | 99.2 | 104.14 | 1026 | 84.09
2512 | 98.16 | 98.69 | 99.19 | 104.15 | 1024 | 84.09
2511 | 98.13 | 98.71 | 99.19 | 104.18 | 1022 | 84.08
2510 | 98.09 | 98.7 | 99.21 | 104.19 | 1020 | 84.08
2509 | 98.04 | 98.67 | 99.24 | 104.17 | 1018 | 84.08
2508 | 98.01 | 98.64 | 99.28 | 104.13 | 1016 | 84.08
2507 | 98.02 | 98.64 | 99.31 | 104.12 | 1014 | 84.07
2506 | 98.07 | 98.68 | 99.32 | 104.16 | 1012 | 84.07
2505 | 98.14 | 98.72 | 99.3 | 104.22 | 1010 | 84.07
2504 | 98.19 | 98.74 | 99.26 | 104.27 | 1008 | 84.07
2503 | 98.2 | 98.73 | 99.25 | 104.31 | 1006 | 84.07
2502 | 98.17 | 98.71 | 99.25 | 104.31 | 1004 | 84.08
2501 | 98.12 | 98.68 | 99.26 | 104.28 | 1002 | 84.1
2500 | 98.08 | 98.66 | 99.27 | 104.25 | 1000 | 84.11
2499 | 98.07 | 98.67 | 99.28 | 104.22 | 998 | 84.13
2498 | 98.1 | 98.69 | 99.28 | 104.21 | 996 | 84.14
2497 | 98.14 | 98.71 | 99.28 | 104.22 | 994 | 84.16
2496 | 98.19 | 98.73 | 99.29 | 104.24 | 992 | 84.19
2495 | 98.24 | 98.75 | 99.29 | 104.25 | 990 | 84.21
2494 | 98.25 | 98.77 | 99.3 | 104.25 | 988 | 84.24
2493 | 98.23 | 98.76 | 99.31 | 104.22 | 986 | 84.27
2492 | 98.18 | 98.71 | 99.32 | 104.18 | 984 | 84.29
2491 | 98.14 | 98.66 | 99.35 | 104.15 | 982 | 84.3
2490 | 98.12 | 98.64 | 99.37 | 104.14 | 980 | 84.31
2489 | 98.13 | 98.67 | 99.38 | 104.16 | 978 | 84.33
2488 | 98.16 | 98.73 | 99.37 | 104.19 | 976 | 84.35
2487 | 98.17 | 98.78 | 99.34 | 104.21 | 974 | 84.37
2486 | 98.17 | 98.79 | 99.32 | 104.2 | 972 | 84.41
2485 | 98.14 | 98.77 | 99.31 | 104.18 | 970 | 84.46
2484 | 98.12 | 98.75 | 99.3 | 104.17 | 968 | 84.51
2483 | 98.13 | 98.73 | 99.31 | 104.19 | 966 | 84.58
2482 | 98.18 | 98.74 | 99.31 | 104.23 | 964 | 84.66
2481 | 98.21 | 98.76 | 99.32 | 104.27 | 962 | 84.75
2480 | 98.21 | 98.76 | 99.32 | 104.27 | 960 | 84.86
2479 | 98.15 | 98.75 | 99.3 | 104.23 | 958 | 84.99
2478 | 98.09 | 98.74 | 99.28 | 104.17 | 956 | 85.13
2477 | 98.06 | 98.74 | 99.27 | 104.13 | 954 | 85.27
2476 | 98.07 | 98.77 | 99.29 | 104.15 | 952 | 85.42
2475 | 98.12 | 98.82 | 99.33 | 104.2 | 950 | 85.57
2474 | 98.17 | 98.87 | 99.38 | 104.27 | 948 | 85.71
2473 | 98.21 | 98.89 | 99.42 | 104.32 | 946 | 85.85
2472 | 98.23 | 98.89 | 99.41 | 104.33 | 944 | 86
2471 | 98.24 | 98.88 | 99.37 | 104.33 | 942 | 86.14
2470 | 98.25 | 98.87 | 99.34 | 104.33 | 940 | 86.28
2469 | 98.25 | 98.86 | 99.35 | 104.34 | 938 | 86.41
2468 | 98.24 | 98.85 | 99.38 | 104.34 | 936 | 86.54
2467 | 98.22 | 98.83 | 99.4 | 104.33 | 934 | 86.66
2466 | 98.21 | 98.81 | 99.39 | 104.32 | 932 | 86.77
2465 | 98.21 | 98.77 | 99.35 | 104.3 | 930 | 86.88
2464 | 98.23 | 98.74 | 99.32 | 104.3 | 928 | 86.99
2463 | 98.26 | 98.73 | 99.33 | 104.3 | 926 | 87.1
2462 | 98.27 | 98.74 | 99.36 | 104.29 | 924 | 87.21
2461 | 98.26 | 98.77 | 99.39 | 104.27 | 922 | 87.31
2460 | 98.24 | 98.79 | 99.38 | 104.25 | 920 | 87.41
2459 | 98.22 | 98.8 | 99.35 | 104.24 | 918 | 87.51
2458 | 98.19 | 98.79 | 99.32 | 104.25 | 916 | 87.6
2457 | 98.17 | 98.76 | 99.32 | 104.26 | 914 | 87.7
2456 | 98.14 | 98.74 | 99.35 | 104.26 | 912 | 87.79
2455 | 98.15 | 98.74 | 99.37 | 104.27 | 910 | 87.89
2454 | 98.19 | 98.75 | 99.36 | 104.28 | 908 | 87.99
2453 | 98.24 | 98.77 | 99.34 | 104.31 | 906 | 88.1
2452 | 98.27 | 98.8 | 99.32 | 104.34 | 904 | 88.2
2451 | 98.28 | 98.83 | 99.29 | 104.36 | 902 | 88.29
2450 | 98.28 | 98.86 | 99.27 | 104.36 | 900 | 88.38
2449 | 98.27 | 98.88 | 99.25 | 104.35 | 898 | 88.44
2448 | 98.25 | 98.87 | 99.24 | 104.33 | 896 | 88.47
2447 | 98.2 | 98.84 | 99.27 | 104.28 | 894 | 88.43
2446 | 98.15 | 98.8 | 99.32 | 104.24 | 892 | 88.31
2445 | 98.15 | 98.78 | 99.35 | 104.22 | 890 | 88.05
2444 | 98.18 | 98.8 | 99.37 | 104.23 | 888 | 87.65
2443 | 98.23 | 98.83 | 99.35 | 104.27 | 886 | 87.1
2442 | 98.24 | 98.86 | 99.33 | 104.31 | 884 | 86.42
2441 | 98.22 | 98.85 | 99.32 | 104.3 | 882 | 85.67
2440 | 98.19 | 98.83 | 99.33 | 104.25 | 880 | 84.93
2439 | 98.17 | 98.82 | 99.36 | 104.2 | 878 | 84.28
2438 | 98.18 | 98.81 | 99.39 | 104.16 | 876 | 83.82
2437 | 98.21 | 98.8 | 99.4 | 104.16 | 874 | 83.58
2436 | 98.22 | 98.79 | 99.4 | 104.19 | 872 | 83.58
2435 | 98.22 | 98.8 | 99.41 | 104.22 | 870 | 83.79
2434 | 98.21 | 98.82 | 99.42 | 104.25 | 868 | 84.17
2433 | 98.19 | 98.83 | 99.45 | 104.27 | 866 | 84.65
2432 | 98.17 | 98.83 | 99.45 | 104.26 | 864 | 85.15
2431 | 98.16 | 98.83 | 99.43 | 104.26 | 862 | 85.64
2430 | 98.16 | 98.83 | 99.38 | 104.28 | 860 | 86.08
2429 | 98.19 | 98.83 | 99.33 | 104.3 | 858 | 86.47
2428 | 98.23 | 98.84 | 99.3 | 104.32 | 856 | 86.82
2427 | 98.27 | 98.86 | 99.28 | 104.33 | 854 | 87.14
2426 | 98.3 | 98.87 | 99.28 | 104.33 | 852 | 87.44
2425 | 98.31 | 98.87 | 99.3 | 104.3 | 850 | 87.73
2424 | 98.31 | 98.84 | 99.32 | 104.27 | 848 | 88.01
2423 | 98.3 | 98.78 | 99.32 | 104.24 | 846 | 88.27
2422 | 98.28 | 98.74 | 99.32 | 104.24 | 844 | 88.5
2421 | 98.26 | 98.74 | 99.33 | 104.27 | 842 | 88.71
2420 | 98.26 | 98.76 | 99.36 | 104.31 | 840 | 88.88
2419 | 98.28 | 98.8 | 99.4 | 104.34 | 838 | 89.04
2418 | 98.3 | 98.84 | 99.41 | 104.32 | 836 | 89.17
2417 | 98.31 | 98.85 | 99.4 | 104.28 | 834 | 89.29
2416 | 98.3 | 98.85 | 99.36 | 104.25 | 832 | 89.4
2415 | 98.29 | 98.84 | 99.32 | 104.24 | 830 | 89.48
2414 | 98.27 | 98.82 | 99.28 | 104.24 | 828 | 89.55
2413 | 98.26 | 98.81 | 99.26 | 104.24 | 826 | 89.6
2412 | 98.25 | 98.8 | 99.24 | 104.22 | 824 | 89.63
2411 | 98.23 | 98.78 | 99.25 | 104.2 | 822 | 89.63
2410 | 98.22 | 98.76 | 99.27 | 104.18 | 820 | 89.61
2409 | 98.21 | 98.74 | 99.31 | 104.17 | 818 | 89.55
2408 | 98.22 | 98.75 | 99.34 | 104.19 | 816 | 89.44
2407 | 98.25 | 98.79 | 99.36 | 104.24 | 814 | 89.28
2406 | 98.27 | 98.82 | 99.37 | 104.3 | 812 | 89.06
2405 | 98.26 | 98.84 | 99.36 | 104.33 | 810 | 88.79
2404 | 98.23 | 98.83 | 99.36 | 104.33 | 808 | 88.47
2403 | 98.2 | 98.8 | 99.36 | 104.31 | 806 | 88.13
2402 | 98.21 | 98.78 | 99.37 | 104.3 | 804 | 87.78
2401 | 98.23 | 98.78 | 99.37 | 104.28 | 802 | 87.46
2400 | 98.25 | 98.79 | 99.37 | 104.26 | 800 | 87.17
2399 | 98.24 | 98.81 | 99.38 | 104.25 | 798 | 86.95
2398 | 98.24 | 98.83 | 99.38 | 104.26 | 796 | 86.78
2397 | 98.25 | 98.84 | 99.38 | 104.28 | 794 | 86.65
2396 | 98.27 | 98.85 | 99.38 | 104.3 | 792 | 86.57
2395 | 98.29 | 98.86 | 99.38 | 104.3 | 790 | 86.51
2394 | 98.3 | 98.86 | 99.37 | 104.28 | 788 | 86.46
2393 | 98.28 | 98.84 | 99.35 | 104.24 | 786 | 86.41
2392 | 98.26 | 98.8 | 99.34 | 104.21 | 784 | 86.36
2391 | 98.24 | 98.78 | 99.33 | 104.2 | 782 | 86.31
2390 | 98.23 | 98.77 | 99.32 | 104.22 | 780 | 86.28
2389 | 98.23 | 98.78 | 99.31 | 104.23 | 778 | 86.26
2388 | 98.22 | 98.78 | 99.31 | 104.24 | 776 | 86.27
2387 | 98.21 | 98.77 | 99.31 | 104.24 | 774 | 86.3
2386 | 98.19 | 98.74 | 99.31 | 104.24 | 772 | 86.37
2385 | 98.15 | 98.69 | 99.31 | 104.23 | 770 | 86.47
2384 | 98.13 | 98.63 | 99.29 | 104.2 | 768 | 86.59
2383 | 98.11 | 98.57 | 99.28 | 104.16 | 766 | 86.72
2382 | 98.09 | 98.51 | 99.26 | 104.12 | 764 | 86.86
2381 | 98.07 | 98.45 | 99.25 | 104.1 | 762 | 87
2380 | 98.08 | 98.43 | 99.26 | 104.11 | 760 | 87.14
2379 | 98.13 | 98.44 | 99.31 | 104.15 | 758 | 87.26
2378 | 98.2 | 98.47 | 99.37 | 104.19 | 756 | 87.38
2377 | 98.26 | 98.51 | 99.43 | 104.21 | 754 | 87.48
2376 | 98.27 | 98.51 | 99.47 | 104.2 | 752 | 87.57
2375 | 98.26 | 98.49 | 99.49 | 104.18 | 750 | 87.66
2374 | 98.23 | 98.44 | 99.5 | 104.2 | 748 | 87.73
2373 | 98.22 | 98.39 | 99.47 | 104.24 | 746 | 87.8
2372 | 98.23 | 98.32 | 99.38 | 104.25 | 744 | 87.86
2371 | 98.22 | 98.26 | 99.25 | 104.19 | 742 | 87.92
2370 | 98.2 | 98.23 | 99.14 | 104.1 | 740 | 87.97
2369 | 98.17 | 98.26 | 99.09 | 104.04 | 738 | 88.02
2368 | 98.15 | 98.38 | 99.11 | 104.04 | 736 | 88.07
2367 | 98.17 | 98.52 | 99.19 | 104.09 | 734 | 88.11
2366 | 98.19 | 98.61 | 99.27 | 104.14 | 732 | 88.15
2365 | 98.2 | 98.57 | 99.3 | 104.15 | 730 | 88.16
2364 | 98.17 | 98.43 | 99.27 | 104.14 | 728 | 88.15
2363 | 98.15 | 98.28 | 99.23 | 104.17 | 726 | 88.11
2362 | 98.15 | 98.19 | 99.23 | 104.23 | 724 | 88.01
2361 | 98.18 | 98.17 | 99.26 | 104.29 | 722 | 87.88
2360 | 98.2 | 98.2 | 99.31 | 104.29 | 720 | 87.71
2359 | 98.22 | 98.26 | 99.34 | 104.25 | 718 | 87.53
2358 | 98.24 | 98.33 | 99.34 | 104.2 | 716 | 87.36
2357 | 98.26 | 98.39 | 99.29 | 104.18 | 714 | 87.22
2356 | 98.25 | 98.41 | 99.25 | 104.21 | 712 | 87.13
2355 | 98.2 | 98.39 | 99.24 | 104.25 | 710 | 87.09
2354 | 98.15 | 98.36 | 99.28 | 104.25 | 708 | 87.1
2353 | 98.13 | 98.34 | 99.35 | 104.2 | 706 | 87.13
2352 | 98.14 | 98.33 | 99.39 | 104.13 | 704 | 87.16
2351 | 98.18 | 98.34 | 99.36 | 104.1 | 702 | 87.18
2350 | 98.25 | 98.36 | 99.31 | 104.13 | 700 | 87.17
2349 | 98.31 | 98.36 | 99.26 | 104.19 | 698 | 87.14
2348 | 98.34 | 98.34 | 99.24 | 104.23 | 696 | 87.1
2347 | 98.31 | 98.32 | 99.24 | 104.25 | 694 | 87.06
2346 | 98.28 | 98.35 | 99.25 | 104.28 | 692 | 87.04
2345 | 98.3 | 98.41 | 99.24 | 104.31 | 690 | 87.05
2344 | 98.32 | 98.44 | 99.23 | 104.33 | 688 | 87.1
2343 | 98.31 | 98.39 | 99.24 | 104.31 | 686 | 87.16
2342 | 98.24 | 98.3 | 99.28 | 104.27 | 684 | 87.24
2341 | 98.17 | 98.22 | 99.34 | 104.22 | 682 | 87.31
2340 | 98.14 | 98.21 | 99.37 | 104.21 | 680 | 87.37
2339 | 98.16 | 98.28 | 99.33 | 104.23 | 678 | 87.42
2338 | 98.22 | 98.36 | 99.25 | 104.25 | 676 | 87.45
2337 | 98.29 | 98.41 | 99.19 | 104.27 | 674 | 87.47
2336 | 98.33 | 98.42 | 99.22 | 104.27 | 672 | 87.49
2335 | 98.33 | 98.41 | 99.29 | 104.25 | 670 | 87.5
2334 | 98.31 | 98.4 | 99.33 | 104.21 | 668 | 87.51
2333 | 98.27 | 98.42 | 99.31 | 104.19 | 666 | 87.52
2332 | 98.25 | 98.46 | 99.28 | 104.19 | 664 | 87.53
2331 | 98.21 | 98.53 | 99.27 | 104.24 | 662 | 87.53
2330 | 98.19 | 98.58 | 99.26 | 104.31 | 660 | 87.53
2329 | 98.18 | 98.6 | 99.22 | 104.34 | 658 | 87.53
2328 | 98.21 | 98.56 | 99.15 | 104.32 | 656 | 87.53
2327 | 98.25 | 98.51 | 99.11 | 104.27 | 654 | 87.53
2326 | 98.27 | 98.48 | 99.12 | 104.23 | 652 | 87.53
2325 | 98.22 | 98.45 | 99.16 | 104.22 | 650 | 87.52
2324 | 98.13 | 98.45 | 99.16 | 104.23 | 648 | 87.52
2323 | 98.08 | 98.45 | 99.09 | 104.25 | 646 | 87.51
2322 | 98.11 | 98.47 | 98.99 | 104.28 | 644 | 87.51
2321 | 98.2 | 98.5 | 98.92 | 104.32 | 642 | 87.52
2320 | 98.28 | 98.55 | 98.92 | 104.35 | 640 | 87.54
2319 | 98.3 | 98.58 | 98.97 | 104.34 | 638 | 87.55
2318 | 98.28 | 98.59 | 99.04 | 104.29 | 636 | 87.57
2317 | 98.23 | 98.57 | 99.09 | 104.22 | 634 | 87.57
2316 | 98.2 | 98.54 | 99.13 | 104.15 | 632 | 87.57
2315 | 98.2 | 98.55 | 99.14 | 104.12 | 630 | 87.56
2314 | 98.21 | 98.57 | 99.16 | 104.12 | 628 | 87.54
2313 | 98.2 | 98.57 | 99.19 | 104.11 | 626 | 87.51
2312 | 98.19 | 98.51 | 99.22 | 104.08 | 624 | 87.47
2311 | 98.17 | 98.45 | 99.24 | 104.05 | 622 | 87.41
2310 | 98.17 | 98.41 | 99.23 | 104.02 | 620 | 87.33
2309 | 98.19 | 98.4 | 99.2 | 104.02 | 618 | 87.23
2308 | 98.22 | 98.43 | 99.16 | 104.05 | 616 | 87.13
2307 | 98.26 | 98.48 | 99.14 | 104.09 | 614 | 87.04
2306 | 98.28 | 98.54 | 99.14 | 104.14 | 612 | 86.97
2305 | 98.28 | 98.59 | 99.14 | 104.17 | 610 | 86.92
2304 | 98.26 | 98.62 | 99.14 | 104.19 | 608 | 86.88
2303 | 98.24 | 98.65 | 99.15 | 104.21 | 606 | 86.84
2302 | 98.25 | 98.7 | 99.16 | 104.23 | 604 | 86.8
2301 | 98.25 | 98.74 | 99.16 | 104.27 | 602 | 86.75
2300 | 98.24 | 98.76 | 99.15 | 104.28 | 600 | 86.7
2299 | 98.2 | 98.74 | 99.14 | 104.26 | 598 | 86.67
2298 | 98.18 | 98.71 | 99.15 | 104.23 | 596 | 86.66
2297 | 98.17 | 98.7 | 99.19 | 104.18 | 594 | 86.67
2296 | 98.17 | 98.71 | 99.24 | 104.16 | 592 | 86.71
2295 | 98.17 | 98.72 | 99.26 | 104.15 | 590 | 86.76
2294 | 98.17 | 98.73 | 99.25 | 104.16 | 588 | 86.8
2293 | 98.16 | 98.72 | 99.22 | 104.17 | 586 | 86.81
2292 | 98.14 | 98.69 | 99.2 | 104.15 | 584 | 86.79
2291 | 98.1 | 98.66 | 99.21 | 104.12 | 582 | 86.72
2290 | 98.08 | 98.66 | 99.26 | 104.09 | 580 | 86.61
2289 | 98.09 | 98.68 | 99.33 | 104.09 | 578 | 86.46
2288 | 98.11 | 98.71 | 99.37 | 104.11 | 576 | 86.26
2287 | 98.12 | 98.7 | 99.35 | 104.12 | 574 | 86.04
2286 | 98.11 | 98.66 | 99.3 | 104.12 | 572 | 85.8
2285 | 98.08 | 98.62 | 99.24 | 104.13 | 570 | 85.58
2284 | 98.07 | 98.58 | 99.21 | 104.15 | 568 | 85.42
2283 | 98.09 | 98.57 | 99.22 | 104.16 | 566 | 85.35
2282 | 98.13 | 98.58 | 99.24 | 104.16 | 564 | 85.38
2281 | 98.18 | 98.64 | 99.28 | 104.16 | 562 | 85.5
2280 | 98.25 | 98.75 | 99.31 | 104.19 | 560 | 85.65
2279 | 98.31 | 98.89 | 99.32 | 104.24 | 558 | 85.79
2278 | 98.35 | 99 | 99.29 | 104.29 | 556 | 85.89
2277 | 98.35 | 99.05 | 99.23 | 104.32 | 554 | 85.94
2276 | 98.32 | 99.05 | 99.17 | 104.31 | 552 | 85.92
2275 | 98.32 | 99.02 | 99.16 | 104.28 | 550 | 85.83
2274 | 98.34 | 98.99 | 99.2 | 104.24 | 548 | 85.72
2273 | 98.39 | 98.98 | 99.28 | 104.22 | 546 | 85.64
2272 | 98.43 | 98.96 | 99.37 | 104.24 | 544 | 85.59
2271 | 98.47 | 98.94 | 99.43 | 104.28 | 542 | 85.57
2270 | 98.47 | 98.92 | 99.44 | 104.31 | 540 | 85.51
2269 | 98.45 | 98.92 | 99.42 | 104.31 | 538 | 85.4
2268 | 98.43 | 98.94 | 99.38 | 104.31 | 536 | 85.23
2267 | 98.43 | 98.95 | 99.34 | 104.31 | 534 | 85.02
2266 | 98.43 | 98.94 | 99.34 | 104.31 | 532 | 84.76
2265 | 98.44 | 98.9 | 99.36 | 104.3 | 530 | 84.47
2264 | 98.43 | 98.84 | 99.39 | 104.28 | 528 | 84.16
2263 | 98.44 | 98.79 | 99.41 | 104.24 | 526 | 83.85
2262 | 98.45 | 98.76 | 99.39 | 104.21
2261 | 98.46 | 98.79 | 99.35 | 104.18
2260 | 98.46 | 98.85 | 99.29 | 104.17
2259 | 98.46 | 98.91 | 99.26 | 104.18
2258 | 98.43 | 98.93 | 99.26 | 104.2
2257 | 98.38 | 98.89 | 99.27 | 104.21
2256 | 98.31 | 98.81 | 99.29 | 104.21
2255 | 98.24 | 98.74 | 99.31 | 104.21
2254 | 98.21 | 98.7 | 99.33 | 104.19
2253 | 98.22 | 98.7 | 99.33 | 104.18
2252 | 98.24 | 98.75 | 99.31 | 104.19
2251 | 98.26 | 98.8 | 99.29 | 104.22
2250 | 98.25 | 98.79 | 99.27 | 104.23
2249 | 98.21 | 98.73 | 99.25 | 104.2
2248 | 98.17 | 98.66 | 99.23 | 104.13
2247 | 98.16 | 98.65 | 99.21 | 104.08
2246 | 98.16 | 98.69 | 99.2 | 104.08
2245 | 98.18 | 98.72 | 99.19 | 104.11
2244 | 98.21 | 98.72 | 99.18 | 104.14
2243 | 98.28 | 98.72 | 99.18 | 104.15
2242 | 98.36 | 98.77 | 99.2 | 104.18
2241 | 98.41 | 98.85 | 99.24 | 104.23
2240 | 98.4 | 98.88 | 99.3 | 104.26
2239 | 98.3 | 98.82 | 99.36 | 104.24
2238 | 98.18 | 98.7 | 99.41 | 104.18
2237 | 98.09 | 98.59 | 99.44 | 104.13
2236 | 98.1 | 98.56 | 99.46 | 104.12
2235 | 98.2 | 98.62 | 99.45 | 104.17
2234 | 98.35 | 98.72 | 99.42 | 104.24
2233 | 98.49 | 98.79 | 99.38 | 104.29
2232 | 98.57 | 98.83 | 99.37 | 104.3
2231 | 98.58 | 98.85 | 99.38 | 104.28
2230 | 98.54 | 98.89 | 99.42 | 104.27
2229 | 98.49 | 98.93 | 99.45 | 104.27
2228 | 98.47 | 98.96 | 99.47 | 104.28
2227 | 98.48 | 98.98 | 99.47 | 104.29
2226 | 98.51 | 98.99 | 99.46 | 104.31
2225 | 98.53 | 98.99 | 99.44 | 104.29
2224 | 98.5 | 98.96 | 99.42 | 104.24
2223 | 98.44 | 98.9 | 99.4 | 104.17
2222 | 98.37 | 98.85 | 99.36 | 104.14
2221 | 98.32 | 98.85 | 99.3 | 104.19
2220 | 98.29 | 98.88 | 99.23 | 104.28
2219 | 98.26 | 98.91 | 99.18 | 104.34
2218 | 98.24 | 98.94 | 99.18 | 104.34
2217 | 98.25 | 98.96 | 99.22 | 104.31
2216 | 98.31 | 98.99 | 99.28 | 104.31
2215 | 98.39 | 99.01 | 99.33 | 104.32
2214 | 98.43 | 99.01 | 99.33 | 104.33
2213 | 98.4 | 98.99 | 99.31 | 104.29
2212 | 98.35 | 98.96 | 99.3 | 104.22
2211 | 98.3 | 98.94 | 99.33 | 104.14
2210 | 98.26 | 98.92 | 99.37 | 104.1
2209 | 98.23 | 98.9 | 99.41 | 104.09
2208 | 98.21 | 98.87 | 99.44 | 104.1
2207 | 98.2 | 98.83 | 99.47 | 104.11
2206 | 98.19 | 98.77 | 99.49 | 104.09
2205 | 98.17 | 98.71 | 99.52 | 104.04
2204 | 98.17 | 98.67 | 99.54 | 103.98
2203 | 98.22 | 98.68 | 99.55 | 103.97
2202 | 98.29 | 98.74 | 99.5 | 104.04
2201 | 98.34 | 98.84 | 99.39 | 104.18
2200 | 98.35 | 98.93 | 99.23 | 104.34
2199 | 98.36 | 98.99 | 99.08 | 104.46
2198 | 98.41 | 99 | 99 | 104.49
2197 | 98.47 | 98.96 | 99.01 | 104.46
2196 | 98.53 | 98.9 | 99.07 | 104.39
2195 | 98.56 | 98.84 | 99.11 | 104.34
2194 | 98.54 | 98.79 | 99.12 | 104.31
2193 | 98.47 | 98.73 | 99.11 | 104.26
2192 | 98.37 | 98.69 | 99.11 | 104.15
2191 | 98.33 | 98.68 | 99.14 | 104.04
2190 | 98.35 | 98.73 | 99.16 | 104.03
2189 | 98.43 | 98.82 | 99.16 | 104.16
2188 | 98.5 | 98.89 | 99.15 | 104.29
2187 | 98.5 | 98.92 | 99.15 | 104.32
2186 | 98.45 | 98.91 | 99.16 | 104.24
2185 | 98.35 | 98.87 | 99.16 | 104.15
2184 | 98.24 | 98.81 | 99.13 | 104.11
2183 | 98.16 | 98.74 | 99.11 | 104.11
2182 | 98.15 | 98.71 | 99.14 | 104.12
2181 | 98.22 | 98.75 | 99.25 | 104.13
2180 | 98.34 | 98.81 | 99.42 | 104.14
2179 | 98.45 | 98.87 | 99.62 | 104.14
2178 | 98.54 | 98.88 | 99.77 | 104.18
2177 | 98.62 | 98.9 | 99.83 | 104.29
2176 | 98.72 | 98.97 | 99.8 | 104.45
2175 | 98.79 | 99.06 | 99.71 | 104.57
2174 | 98.77 | 99.12 | 99.6 | 104.58
2173 | 98.66 | 99.12 | 99.5 | 104.5
2172 | 98.56 | 99.09 | 99.43 | 104.42
2171 | 98.51 | 99.05 | 99.39 | 104.33
2170 | 98.46 | 99.04 | 99.39 | 104.2
2169 | 98.38 | 99.03 | 99.39 | 104.04
2168 | 98.27 | 98.98 | 99.34 | 103.92
2167 | 98.19 | 98.9 | 99.26 | 103.92
2166 | 98.18 | 98.84 | 99.18 | 104
2165 | 98.24 | 98.86 | 99.14 | 104.07
2164 | 98.31 | 98.95 | 99.15 | 104.11
2163 | 98.38 | 99.03 | 99.19 | 104.13
2162 | 98.48 | 99.04 | 99.24 | 104.18
2161 | 98.64 | 99.01 | 99.31 | 104.29
2160 | 98.86 | 99.04 | 99.4 | 104.43
2159 | 99.07 | 99.15 | 99.5 | 104.53
2158 | 99.17 | 99.25 | 99.57 | 104.55
2157 | 99.12 | 99.25 | 99.58 | 104.51
2156 | 98.99 | 99.22 | 99.52 | 104.5
2155 | 98.85 | 99.24 | 99.43 | 104.55
2154 | 98.73 | 99.3 | 99.35 | 104.62
2153 | 98.67 | 99.36 | 99.33 | 104.63
2152 | 98.64 | 99.34 | 99.37 | 104.58
2151 | 98.62 | 99.25 | 99.42 | 104.51
2150 | 98.59 | 99.13 | 99.46 | 104.48
2149 | 98.54 | 99.03 | 99.47 | 104.46
2148 | 98.5 | 98.96 | 99.45 | 104.42
2147 | 98.49 | 98.91 | 99.44 | 104.37
2146 | 98.5 | 98.86 | 99.45 | 104.32
2145 | 98.52 | 98.86 | 99.5 | 104.29
2144 | 98.56 | 98.92 | 99.55 | 104.29
2143 | 98.59 | 99.03 | 99.55 | 104.32
2142 | 98.6 | 99.13 | 99.48 | 104.34
2141 | 98.58 | 99.19 | 99.36 | 104.33
2140 | 98.55 | 99.21 | 99.29 | 104.3
2139 | 98.56 | 99.21 | 99.32 | 104.3
2138 | 98.62 | 99.2 | 99.45 | 104.34
2137 | 98.67 | 99.17 | 99.62 | 104.4
2136 | 98.67 | 99.11 | 99.74 | 104.42
2135 | 98.64 | 99.03 | 99.77 | 104.37
2134 | 98.6 | 98.96 | 99.7 | 104.31
2133 | 98.57 | 98.94 | 99.59 | 104.29
2132 | 98.58 | 99 | 99.5 | 104.34
2131 | 98.61 | 99.07 | 99.45 | 104.41
2130 | 98.64 | 99.08 | 99.43 | 104.47
2129 | 98.65 | 99.03 | 99.4 | 104.45
2128 | 98.63 | 98.96 | 99.34 | 104.38
2127 | 98.61 | 98.94 | 99.27 | 104.31
2126 | 98.62 | 98.98 | 99.22 | 104.3
2125 | 98.67 | 99.05 | 99.21 | 104.35
2124 | 98.76 | 99.1 | 99.23 | 104.41
2123 | 98.83 | 99.1 | 99.24 | 104.44
2122 | 98.84 | 99.05 | 99.24 | 104.42
2121 | 98.78 | 99 | 99.22 | 104.35
2120 | 98.69 | 98.99 | 99.21 | 104.3
2119 | 98.62 | 99.02 | 99.22 | 104.28
2118 | 98.6 | 99.06 | 99.25 | 104.29
2117 | 98.59 | 99.06 | 99.28 | 104.29
2116 | 98.58 | 99.04 | 99.31 | 104.27
2115 | 98.56 | 99.01 | 99.34 | 104.22
2114 | 98.54 | 99 | 99.35 | 104.2
2113 | 98.53 | 98.99 | 99.37 | 104.22
2112 | 98.51 | 98.97 | 99.39 | 104.27
2111 | 98.49 | 98.94 | 99.42 | 104.3
2110 | 98.47 | 98.9 | 99.44 | 104.29
2109 | 98.43 | 98.86 | 99.45 | 104.27
2108 | 98.41 | 98.83 | 99.48 | 104.26
2107 | 98.44 | 98.83 | 99.52 | 104.29
2106 | 98.53 | 98.86 | 99.55 | 104.34
2105 | 98.64 | 98.91 | 99.55 | 104.38
2104 | 98.71 | 98.97 | 99.51 | 104.4
2103 | 98.73 | 99.01 | 99.46 | 104.38
2102 | 98.67 | 99.01 | 99.41 | 104.33
2101 | 98.56 | 98.97 | 99.36 | 104.26
2100 | 98.46 | 98.94 | 99.31 | 104.21
2099 | 98.4 | 98.93 | 99.31 | 104.2
2098 | 98.4 | 98.96 | 99.38 | 104.24
2097 | 98.43 | 98.98 | 99.48 | 104.27
2096 | 98.46 | 98.98 | 99.54 | 104.27
2095 | 98.48 | 98.97 | 99.53 | 104.26
2094 | 98.5 | 98.96 | 99.47 | 104.26
2093 | 98.52 | 98.97 | 99.4 | 104.27
2092 | 98.53 | 99 | 99.38 | 104.28
2091 | 98.53 | 99.03 | 99.42 | 104.28
2090 | 98.53 | 99.03 | 99.5 | 104.27
2089 | 98.53 | 99.01 | 99.58 | 104.25
2088 | 98.53 | 98.99 | 99.6 | 104.24
2087 | 98.53 | 99 | 99.56 | 104.24
2086 | 98.54 | 99.03 | 99.48 | 104.26
2085 | 98.56 | 99.06 | 99.39 | 104.26
2084 | 98.56 | 99.07 | 99.35 | 104.25
2083 | 98.53 | 99.07 | 99.34 | 104.25
2082 | 98.5 | 99.06 | 99.35 | 104.3
2081 | 98.48 | 99.07 | 99.34 | 104.34
2080 | 98.48 | 99.06 | 99.34 | 104.34
2079 | 98.5 | 99.05 | 99.37 | 104.3
2078 | 98.55 | 99.04 | 99.44 | 104.27
2077 | 98.64 | 99.08 | 99.49 | 104.32
2076 | 98.74 | 99.15 | 99.5 | 104.42
2075 | 98.79 | 99.2 | 99.43 | 104.49
2074 | 98.77 | 99.19 | 99.32 | 104.48
2073 | 98.7 | 99.13 | 99.22 | 104.41
2072 | 98.63 | 99.07 | 99.18 | 104.34
2071 | 98.61 | 99.04 | 99.22 | 104.28
2070 | 98.64 | 99.02 | 99.32 | 104.27
2069 | 98.67 | 98.98 | 99.43 | 104.28
2068 | 98.69 | 98.92 | 99.49 | 104.29
2067 | 98.68 | 98.85 | 99.49 | 104.28
2066 | 98.63 | 98.82 | 99.45 | 104.24
2065 | 98.57 | 98.83 | 99.41 | 104.21
2064 | 98.53 | 98.88 | 99.4 | 104.2
2063 | 98.52 | 98.92 | 99.41 | 104.22
2062 | 98.52 | 98.92 | 99.43 | 104.26
2061 | 98.51 | 98.9 | 99.43 | 104.32
2060 | 98.47 | 98.92 | 99.39 | 104.39
2059 | 98.44 | 98.97 | 99.33 | 104.44
2058 | 98.43 | 99.04 | 99.29 | 104.44
2057 | 98.45 | 99.06 | 99.32 | 104.4
2056 | 98.47 | 99.03 | 99.42 | 104.35
2055 | 98.5 | 98.97 | 99.56 | 104.31
2054 | 98.55 | 98.93 | 99.67 | 104.29
2053 | 98.6 | 98.92 | 99.7 | 104.28
2052 | 98.6 | 98.95 | 99.63 | 104.28
2051 | 98.55 | 99.02 | 99.52 | 104.3
2050 | 98.47 | 99.08 | 99.44 | 104.32
2049 | 98.42 | 99.1 | 99.41 | 104.34
2048 | 98.41 | 99.04 | 99.42 | 104.38
2047 | 98.44 | 98.94 | 99.4 | 104.42
2046 | 98.47 | 98.83 | 99.35 | 104.42
2045 | 98.48 | 98.76 | 99.3 | 104.36
2044 | 98.47 | 98.76 | 99.28 | 104.3
2043 | 98.49 | 98.84 | 99.28 | 104.31
2042 | 98.55 | 98.95 | 99.28 | 104.39
2041 | 98.64 | 99.05 | 99.27 | 104.43
2040 | 98.69 | 99.08 | 99.26 | 104.39
2039 | 98.69 | 99.05 | 99.27 | 104.28
2038 | 98.66 | 99.01 | 99.28 | 104.2
2037 | 98.66 | 98.98 | 99.28 | 104.2
2036 | 98.7 | 99 | 99.3 | 104.25
2035 | 98.77 | 99.03 | 99.35 | 104.3
2034 | 98.83 | 99.03 | 99.41 | 104.32
2033 | 98.87 | 98.98 | 99.44 | 104.29
2032 | 98.85 | 98.92 | 99.44 | 104.24
2031 | 98.75 | 98.89 | 99.43 | 104.18
2030 | 98.61 | 98.89 | 99.41 | 104.15
2029 | 98.5 | 98.88 | 99.41 | 104.14
2028 | 98.48 | 98.88 | 99.43 | 104.14
2027 | 98.53 | 98.93 | 99.47 | 104.16
2026 | 98.58 | 99.01 | 99.47 | 104.2
2025 | 98.59 | 99.05 | 99.42 | 104.26
2024 | 98.59 | 99.01 | 99.34 | 104.33
2023 | 98.61 | 98.95 | 99.32 | 104.37
2022 | 98.64 | 98.94 | 99.41 | 104.39
2021 | 98.67 | 98.98 | 99.57 | 104.39
2020 | 98.71 | 99.04 | 99.72 | 104.37
2019 | 98.76 | 99.09 | 99.77 | 104.34
2018 | 98.79 | 99.1 | 99.7 | 104.29
2017 | 98.76 | 99.04 | 99.58 | 104.21
2016 | 98.71 | 98.94 | 99.49 | 104.14
2015 | 98.69 | 98.86 | 99.47 | 104.1
2014 | 98.75 | 98.83 | 99.52 | 104.14
2013 | 98.82 | 98.86 | 99.6 | 104.2
2012 | 98.85 | 98.91 | 99.64 | 104.24
2011 | 98.8 | 98.95 | 99.64 | 104.2
2010 | 98.68 | 98.97 | 99.61 | 104.12
2009 | 98.55 | 98.99 | 99.6 | 104.09
2008 | 98.46 | 99.01 | 99.66 | 104.17
2007 | 98.46 | 99.04 | 99.77 | 104.32
2006 | 98.5 | 99.05 | 99.86 | 104.46
2005 | 98.54 | 99.03 | 99.86 | 104.53
2004 | 98.56 | 98.99 | 99.8 | 104.52
2003 | 98.56 | 98.94 | 99.7 | 104.48
2002 | 98.56 | 98.93 | 99.58 | 104.45
2001 | 98.56 | 98.96 | 99.46 | 104.49
2000 | 98.58 | 99.02 | 99.37 | 104.57
1999 | 98.6 | 99.04 | 99.34 | 104.63
1998 | 98.62 | 99.01 | 99.37 | 104.61
1997 | 98.63 | 98.95 | 99.42 | 104.55
1996 | 98.66 | 98.92 | 99.46 | 104.53
1995 | 98.73 | 98.98 | 99.46 | 104.6
1994 | 98.82 | 99.11 | 99.43 | 104.71
1993 | 98.89 | 99.21 | 99.38 | 104.77
1992 | 98.9 | 99.22 | 99.34 | 104.71
1991 | 98.83 | 99.14 | 99.32 | 104.56
1990 | 98.71 | 98.99 | 99.34 | 104.36
1989 | 98.58 | 98.79 | 99.38 | 104.16
1988 | 98.49 | 98.63 | 99.42 | 103.99
1987 | 98.49 | 98.61 | 99.43 | 103.93
1986 | 98.56 | 98.72 | 99.41 | 104
1985 | 98.63 | 98.88 | 99.41 | 104.16
1984 | 98.67 | 98.99 | 99.45 | 104.32
1983 | 98.66 | 99.05 | 99.54 | 104.37
1982 | 98.66 | 99.08 | 99.59 | 104.31
1981 | 98.68 | 99.12 | 99.58 | 104.21
1980 | 98.75 | 99.17 | 99.57 | 104.16
1979 | 98.84 | 99.21 | 99.61 | 104.2
1978 | 98.91 | 99.26 | 99.68 | 104.3
1977 | 98.93 | 99.28 | 99.72 | 104.42
1976 | 98.92 | 99.26 | 99.69 | 104.54
1975 | 98.94 | 99.2 | 99.66 | 104.64
1974 | 98.99 | 99.11 | 99.63 | 104.68
1973 | 98.99 | 99.01 | 99.58 | 104.64
1972 | 98.9 | 98.92 | 99.52 | 104.53
1971 | 98.76 | 98.86 | 99.46 | 104.41
1970 | 98.67 | 98.88 | 99.44 | 104.34
1969 | 98.68 | 98.97 | 99.45 | 104.32
1968 | 98.73 | 99.08 | 99.48 | 104.33
1967 | 98.78 | 99.17 | 99.53 | 104.36
1966 | 98.82 | 99.21 | 99.58 | 104.41
1965 | 98.85 | 99.21 | 99.59 | 104.47
1964 | 98.88 | 99.2 | 99.56 | 104.51
1963 | 98.89 | 99.2 | 99.52 | 104.52
1962 | 98.86 | 99.22 | 99.52 | 104.51
1961 | 98.83 | 99.25 | 99.56 | 104.48
1960 | 98.81 | 99.27 | 99.62 | 104.47
1959 | 98.79 | 99.25 | 99.67 | 104.48
1958 | 98.77 | 99.2 | 99.68 | 104.5
1957 | 98.75 | 99.15 | 99.68 | 104.5
1956 | 98.72 | 99.13 | 99.68 | 104.47
1955 | 98.69 | 99.13 | 99.67 | 104.44
1954 | 98.64 | 99.12 | 99.67 | 104.4
1953 | 98.55 | 99.07 | 99.66 | 104.36
1952 | 98.47 | 98.99 | 99.66 | 104.33
1951 | 98.45 | 98.94 | 99.65 | 104.32
1950 | 98.53 | 98.95 | 99.59 | 104.34
1949 | 98.68 | 98.99 | 99.5 | 104.37
1948 | 98.79 | 99.03 | 99.41 | 104.4
1947 | 98.81 | 99.05 | 99.35 | 104.39
1946 | 98.78 | 99.07 | 99.3 | 104.38
1945 | 98.74 | 99.12 | 99.3 | 104.37
1944 | 98.74 | 99.18 | 99.36 | 104.37
1943 | 98.76 | 99.21 | 99.45 | 104.37
1942 | 98.76 | 99.21 | 99.52 | 104.37
1941 | 98.7 | 99.15 | 99.54 | 104.37
1940 | 98.61 | 99.08 | 99.55 | 104.37
1939 | 98.55 | 99.01 | 99.57 | 104.35
1938 | 98.56 | 98.98 | 99.58 | 104.34
1937 | 98.61 | 99 | 99.58 | 104.33
1936 | 98.67 | 99.04 | 99.57 | 104.33
1935 | 98.7 | 99.08 | 99.55 | 104.3
1934 | 98.71 | 99.11 | 99.5 | 104.25
1933 | 98.7 | 99.13 | 99.4 | 104.21
1932 | 98.69 | 99.14 | 99.3 | 104.21
1931 | 98.65 | 99.11 | 99.25 | 104.21
1930 | 98.61 | 99.05 | 99.28 | 104.18
1929 | 98.58 | 98.99 | 99.35 | 104.16
1928 | 98.58 | 98.97 | 99.4 | 104.19
1927 | 98.61 | 98.99 | 99.43 | 104.26
1926 | 98.66 | 99.03 | 99.45 | 104.34
1925 | 98.69 | 99.06 | 99.45 | 104.36
1924 | 98.71 | 99.08 | 99.45 | 104.33
1923 | 98.69 | 99.09 | 99.47 | 104.3
1922 | 98.67 | 99.11 | 99.49 | 104.29
1921 | 98.65 | 99.12 | 99.48 | 104.31
1920 | 98.63 | 99.1 | 99.45 | 104.33
1919 | 98.59 | 99.07 | 99.4 | 104.34
1918 | 98.54 | 99.05 | 99.38 | 104.34
1917 | 98.5 | 99.03 | 99.39 | 104.33
1916 | 98.49 | 99.02 | 99.41 | 104.32
1915 | 98.48 | 99.01 | 99.42 | 104.32
1914 | 98.49 | 99.03 | 99.39 | 104.32
1913 | 98.5 | 99.06 | 99.33 | 104.32
1912 | 98.55 | 99.08 | 99.26 | 104.32
1911 | 98.61 | 99.08 | 99.23 | 104.34
1910 | 98.68 | 99.06 | 99.26 | 104.37
1909 | 98.74 | 99.06 | 99.33 | 104.4
1908 | 98.78 | 99.09 | 99.4 | 104.42
1907 | 98.76 | 99.14 | 99.43 | 104.41
1906 | 98.69 | 99.2 | 99.41 | 104.39
1905 | 98.61 | 99.2 | 99.35 | 104.36
1904 | 98.55 | 99.14 | 99.3 | 104.32
1903 | 98.53 | 99.04 | 99.29 | 104.27
1902 | 98.54 | 98.98 | 99.34 | 104.25
1901 | 98.57 | 99 | 99.41 | 104.26
1900 | 98.63 | 99.08 | 99.48 | 104.31
1899 | 98.7 | 99.17 | 99.52 | 104.37
1898 | 98.76 | 99.2 | 99.52 | 104.41
1897 | 98.79 | 99.18 | 99.47 | 104.42
1896 | 98.79 | 99.15 | 99.39 | 104.4
1895 | 98.77 | 99.13 | 99.31 | 104.36
1894 | 98.74 | 99.12 | 99.28 | 104.32
1893 | 98.72 | 99.11 | 99.3 | 104.31
1892 | 98.7 | 99.09 | 99.32 | 104.33
1891 | 98.71 | 99.07 | 99.32 | 104.37
1890 | 98.74 | 99.07 | 99.33 | 104.41
1889 | 98.77 | 99.07 | 99.36 | 104.43
1888 | 98.77 | 99.08 | 99.42 | 104.41
1887 | 98.74 | 99.09 | 99.47 | 104.38
1886 | 98.7 | 99.12 | 99.49 | 104.34
1885 | 98.69 | 99.15 | 99.48 | 104.31
1884 | 98.71 | 99.16 | 99.46 | 104.29
1883 | 98.74 | 99.16 | 99.47 | 104.3
1882 | 98.75 | 99.17 | 99.5 | 104.33
1881 | 98.75 | 99.21 | 99.55 | 104.39
1880 | 98.74 | 99.25 | 99.57 | 104.44
1879 | 98.73 | 99.26 | 99.54 | 104.47
1878 | 98.71 | 99.21 | 99.47 | 104.45
1877 | 98.67 | 99.11 | 99.41 | 104.42
1876 | 98.63 | 99.03 | 99.39 | 104.38
1875 | 98.61 | 98.99 | 99.4 | 104.35
1874 | 98.62 | 98.99 | 99.42 | 104.34
1873 | 98.65 | 99.01 | 99.44 | 104.34
1872 | 98.7 | 99.04 | 99.44 | 104.35
1871 | 98.73 | 99.06 | 99.44 | 104.37
1870 | 98.72 | 99.04 | 99.45 | 104.38
1869 | 98.69 | 99.01 | 99.45 | 104.37
1868 | 98.68 | 99.01 | 99.43 | 104.36
1867 | 98.69 | 99.04 | 99.39 | 104.34
1866 | 98.69 | 99.08 | 99.37 | 104.32
1865 | 98.66 | 99.11 | 99.36 | 104.27
1864 | 98.62 | 99.1 | 99.36 | 104.22
1863 | 98.58 | 99.08 | 99.38 | 104.19
1862 | 98.56 | 99.06 | 99.41 | 104.19
1861 | 98.56 | 99.07 | 99.45 | 104.22
1860 | 98.58 | 99.09 | 99.47 | 104.26
1859 | 98.63 | 99.12 | 99.47 | 104.29
1858 | 98.69 | 99.12 | 99.45 | 104.3
1857 | 98.73 | 99.11 | 99.44 | 104.31
1856 | 98.75 | 99.09 | 99.44 | 104.31
1855 | 98.76 | 99.07 | 99.46 | 104.33
1854 | 98.76 | 99.07 | 99.48 | 104.35
1853 | 98.75 | 99.08 | 99.49 | 104.37
1852 | 98.74 | 99.09 | 99.49 | 104.37
1851 | 98.72 | 99.09 | 99.47 | 104.37
1850 | 98.68 | 99.06 | 99.44 | 104.35
1849 | 98.63 | 99.03 | 99.43 | 104.32
1848 | 98.6 | 99.02 | 99.42 | 104.29
1847 | 98.59 | 99.04 | 99.43 | 104.27
1846 | 98.58 | 99.07 | 99.43 | 104.28
1845 | 98.56 | 99.07 | 99.44 | 104.31
1844 | 98.55 | 99.06 | 99.45 | 104.34
1843 | 98.57 | 99.04 | 99.47 | 104.35
1842 | 98.59 | 99.03 | 99.48 | 104.34
1841 | 98.63 | 99.02 | 99.49 | 104.33
1840 | 98.68 | 99.02 | 99.49 | 104.33
1839 | 98.73 | 99.02 | 99.47 | 104.34
1838 | 98.76 | 99.04 | 99.44 | 104.35
1837 | 98.75 | 99.04 | 99.41 | 104.35
1836 | 98.71 | 99.03 | 99.4 | 104.34
1835 | 98.67 | 99.03 | 99.42 | 104.33
1834 | 98.66 | 99.04 | 99.45 | 104.31
1833 | 98.67 | 99.05 | 99.47 | 104.3
1832 | 98.69 | 99.05 | 99.46 | 104.3
1831 | 98.71 | 99.07 | 99.43 | 104.33
1830 | 98.74 | 99.11 | 99.4 | 104.38
1829 | 98.77 | 99.15 | 99.41 | 104.43
1828 | 98.78 | 99.18 | 99.44 | 104.46
1827 | 98.79 | 99.17 | 99.48 | 104.47
1826 | 98.79 | 99.15 | 99.5 | 104.46
1825 | 98.77 | 99.11 | 99.49 | 104.43
1824 | 98.73 | 99.07 | 99.46 | 104.38
1823 | 98.7 | 99.04 | 99.43 | 104.32
1822 | 98.67 | 99.02 | 99.42 | 104.28
1821 | 98.68 | 99.02 | 99.44 | 104.27
1820 | 98.71 | 99.03 | 99.47 | 104.28
1819 | 98.75 | 99.04 | 99.49 | 104.3
1818 | 98.77 | 99.05 | 99.49 | 104.31
1817 | 98.77 | 99.06 | 99.46 | 104.31
1816 | 98.76 | 99.06 | 99.45 | 104.31
1815 | 98.76 | 99.08 | 99.44 | 104.33
1814 | 98.75 | 99.11 | 99.45 | 104.36
1813 | 98.74 | 99.13 | 99.44 | 104.38
1812 | 98.72 | 99.14 | 99.43 | 104.38
1811 | 98.71 | 99.14 | 99.42 | 104.36
1810 | 98.71 | 99.13 | 99.41 | 104.35
1809 | 98.72 | 99.13 | 99.4 | 104.35
1808 | 98.74 | 99.13 | 99.41 | 104.36
1807 | 98.75 | 99.13 | 99.42 | 104.35
1806 | 98.75 | 99.1 | 99.42 | 104.34
1805 | 98.73 | 99.06 | 99.4 | 104.33
1804 | 98.72 | 99.03 | 99.37 | 104.32
1803 | 98.7 | 99.01 | 99.33 | 104.32
1802 | 98.68 | 99.02 | 99.3 | 104.33
1801 | 98.67 | 99.05 | 99.29 | 104.33
1800 | 98.66 | 99.07 | 99.29 | 104.34
1799 | 98.65 | 99.06 | 99.29 | 104.32
1798 | 98.64 | 99.02 | 99.31 | 104.27
1797 | 98.62 | 98.99 | 99.33 | 104.23
1796 | 98.6 | 98.97 | 99.36 | 104.2
1795 | 98.59 | 98.98 | 99.38 | 104.19
1794 | 98.59 | 98.99 | 99.4 | 104.19
1793 | 98.59 | 99.01 | 99.43 | 104.21
1792 | 98.61 | 99.04 | 99.45 | 104.25
1791 | 98.65 | 99.07 | 99.45 | 104.29
1790 | 98.67 | 99.08 | 99.44 | 104.32
1789 | 98.67 | 99.07 | 99.42 | 104.33
1788 | 98.67 | 99.05 | 99.42 | 104.32
1787 | 98.67 | 99.03 | 99.41 | 104.32
1786 | 98.67 | 99.03 | 99.39 | 104.32
1785 | 98.66 | 99.04 | 99.37 | 104.32
1784 | 98.64 | 99.06 | 99.37 | 104.32
1783 | 98.64 | 99.07 | 99.37 | 104.31
1782 | 98.66 | 99.08 | 99.38 | 104.31
1781 | 98.69 | 99.08 | 99.37 | 104.3
1780 | 98.71 | 99.08 | 99.35 | 104.3
1779 | 98.7 | 99.06 | 99.34 | 104.31
1778 | 98.69 | 99.04 | 99.35 | 104.32
1777 | 98.69 | 99.02 | 99.36 | 104.33
1776 | 98.72 | 99.03 | 99.38 | 104.35
1775 | 98.75 | 99.04 | 99.39 | 104.38
1774 | 98.76 | 99.05 | 99.39 | 104.4
1773 | 98.72 | 99.04 | 99.37 | 104.4
1772 | 98.7 | 99.05 | 99.35 | 104.38
1771 | 98.71 | 99.06 | 99.34 | 104.36
1770 | 98.73 | 99.06 | 99.34 | 104.34
1769 | 98.73 | 99.05 | 99.36 | 104.33
1768 | 98.72 | 99.05 | 99.39 | 104.32
1767 | 98.71 | 99.07 | 99.41 | 104.31
1766 | 98.72 | 99.08 | 99.43 | 104.31
1765 | 98.73 | 99.09 | 99.44 | 104.31
1764 | 98.74 | 99.07 | 99.44 | 104.31
1763 | 98.74 | 99.05 | 99.42 | 104.31
1762 | 98.73 | 99.04 | 99.4 | 104.31
1761 | 98.71 | 99.04 | 99.39 | 104.3
1760 | 98.7 | 99.06 | 99.4 | 104.3
1759 | 98.7 | 99.08 | 99.4 | 104.31
1758 | 98.72 | 99.11 | 99.39 | 104.33
1757 | 98.73 | 99.11 | 99.37 | 104.35
1756 | 98.74 | 99.1 | 99.36 | 104.36
1755 | 98.73 | 99.08 | 99.35 | 104.36
1754 | 98.73 | 99.08 | 99.37 | 104.36
1753 | 98.73 | 99.08 | 99.38 | 104.37
1752 | 98.74 | 99.1 | 99.4 | 104.4
1751 | 98.77 | 99.11 | 99.41 | 104.44
1750 | 98.81 | 99.12 | 99.42 | 104.49
1749 | 98.82 | 99.11 | 99.42 | 104.51
1748 | 98.78 | 99.1 | 99.42 | 104.49
1747 | 98.73 | 99.09 | 99.42 | 104.45
1746 | 98.7 | 99.09 | 99.41 | 104.4
1745 | 98.72 | 99.09 | 99.4 | 104.36
1744 | 98.76 | 99.09 | 99.39 | 104.34
1743 | 98.79 | 99.09 | 99.4 | 104.34
1742 | 98.78 | 99.09 | 99.42 | 104.35
1741 | 98.75 | 99.07 | 99.43 | 104.38
1740 | 98.72 | 99.05 | 99.42 | 104.41
1739 | 98.71 | 99.05 | 99.41 | 104.43
1738 | 98.72 | 99.08 | 99.39 | 104.44
1737 | 98.71 | 99.11 | 99.36 | 104.44
1736 | 98.7 | 99.12 | 99.34 | 104.43
1735 | 98.68 | 99.13 | 99.33 | 104.4
1734 | 98.68 | 99.17 | 99.35 | 104.4
1733 | 98.67 | 99.17 | 99.39 | 104.4
1732 | 98.67 | 99.16 | 99.41 | 104.4
1731 | 98.68 | 99.14 | 99.42 | 104.39
1730 | 98.72 | 99.14 | 99.42 | 104.37
1729 | 98.73 | 99.14 | 99.43 | 104.34
1728 | 98.72 | 99.13 | 99.44 | 104.31
1727 | 98.71 | 99.11 | 99.45 | 104.29
1726 | 98.7 | 99.09 | 99.46 | 104.28
1725 | 98.7 | 99.07 | 99.46 | 104.29
1724 | 98.71 | 99.06 | 99.45 | 104.3
1723 | 98.73 | 99.08 | 99.45 | 104.32
1722 | 98.76 | 99.11 | 99.44 | 104.34
1721 | 98.78 | 99.13 | 99.43 | 104.35
1720 | 98.8 | 99.14 | 99.42 | 104.35
1719 | 98.79 | 99.12 | 99.41 | 104.32
1718 | 98.72 | 99.05 | 99.41 | 104.27
1717 | 98.62 | 99 | 99.42 | 104.27
1716 | 98.6 | 99.01 | 99.43 | 104.31
1715 | 98.63 | 99.04 | 99.43 | 104.34
1714 | 98.66 | 99.08 | 99.41 | 104.36
1713 | 98.67 | 99.1 | 99.41 | 104.35
1712 | 98.68 | 99.1 | 99.41 | 104.35
1711 | 98.69 | 99.1 | 99.4 | 104.34
1710 | 98.69 | 99.09 | 99.39 | 104.32
1709 | 98.68 | 99.07 | 99.37 | 104.3
1708 | 98.64 | 99.05 | 99.35 | 104.29
1707 | 98.61 | 99.01 | 99.34 | 104.3
1706 | 98.62 | 99 | 99.35 | 104.29
1705 | 98.67 | 99.02 | 99.37 | 104.28
1704 | 98.73 | 99.06 | 99.37 | 104.26
1703 | 98.76 | 99.06 | 99.37 | 104.26
1702 | 98.75 | 99 | 99.36 | 104.27
1701 | 98.66 | 98.89 | 99.33 | 104.25
1700 | 98.52 | 98.8 | 99.31 | 104.21
1699 | 98.41 | 98.8 | 99.32 | 104.16
1698 | 98.39 | 98.85 | 99.33 | 104.17
1697 | 98.44 | 98.9 | 99.33 | 104.19
1696 | 98.52 | 98.94 | 99.33 | 104.21
1695 | 98.57 | 98.95 | 99.33 | 104.17
1694 | 98.57 | 98.94 | 99.33 | 104.12
1693 | 98.57 | 98.95 | 99.33 | 104.1
1692 | 98.56 | 98.96 | 99.31 | 104.11
1691 | 98.55 | 98.96 | 99.29 | 104.12
1690 | 98.53 | 98.96 | 99.28 | 104.13
1689 | 98.51 | 98.95 | 99.28 | 104.15
1688 | 98.5 | 98.94 | 99.3 | 104.18
1687 | 98.51 | 98.95 | 99.31 | 104.21
1686 | 98.52 | 98.98 | 99.32 | 104.23
1685 | 98.55 | 99.02 | 99.36 | 104.2
1684 | 98.57 | 99.05 | 99.38 | 104.15
1683 | 98.55 | 98.99 | 99.36 | 104.11
1682 | 98.52 | 98.92 | 99.33 | 104.09
1681 | 98.52 | 98.89 | 99.32 | 104.1
1680 | 98.53 | 98.89 | 99.32 | 104.12
1679 | 98.52 | 98.9 | 99.31 | 104.14
1678 | 98.49 | 98.88 | 99.3 | 104.14
1677 | 98.46 | 98.84 | 99.31 | 104.13
1676 | 98.45 | 98.78 | 99.32 | 104.11
1675 | 98.47 | 98.78 | 99.35 | 104.11
1674 | 98.51 | 98.82 | 99.36 | 104.11
1673 | 98.53 | 98.87 | 99.34 | 104.11
1672 | 98.54 | 98.89 | 99.32 | 104.1
1671 | 98.53 | 98.91 | 99.29 | 104.09
1670 | 98.53 | 98.93 | 99.28 | 104.1
1669 | 98.52 | 98.95 | 99.29 | 104.1
1668 | 98.51 | 98.94 | 99.29 | 104.07
1667 | 98.48 | 98.91 | 99.3 | 104.04
1666 | 98.46 | 98.89 | 99.3 | 104.02
1665 | 98.44 | 98.87 | 99.31 | 104.01
1664 | 98.41 | 98.84 | 99.33 | 104.01
1663 | 98.4 | 98.82 | 99.33 | 104.01
1662 | 98.4 | 98.81 | 99.32 | 104.01
1661 | 98.42 | 98.81 | 99.32 | 104.01
1660 | 98.43 | 98.8 | 99.31 | 104
1659 | 98.43 | 98.8 | 99.29 | 103.99
1658 | 98.44 | 98.81 | 99.27 | 103.99
1657 | 98.47 | 98.83 | 99.25 | 104.01
1656 | 98.51 | 98.87 | 99.25 | 104.05
1655 | 98.55 | 98.9 | 99.3 | 104.11
1654 | 98.57 | 98.91 | 99.4 | 104.15
1653 | 98.54 | 98.91 | 99.47 | 104.15
1652 | 98.43 | 98.87 | 99.43 | 104.08
1651 | 98.39 | 98.86 | 99.36 | 104.03
1650 | 98.39 | 98.88 | 99.31 | 104.03
1649 | 98.38 | 98.88 | 99.28 | 104.02
1648 | 98.35 | 98.85 | 99.25 | 103.99
1647 | 98.35 | 98.82 | 99.24 | 103.96
1646 | 98.37 | 98.82 | 99.23 | 103.97
1645 | 98.36 | 98.81 | 99.22 | 103.96
1644 | 98.35 | 98.81 | 99.22 | 103.95
1643 | 98.36 | 98.82 | 99.22 | 103.96
1642 | 98.37 | 98.82 | 99.24 | 103.97
1641 | 98.37 | 98.82 | 99.27 | 103.98
1640 | 98.36 | 98.8 | 99.3 | 103.98
1639 | 98.35 | 98.79 | 99.32 | 103.97
1638 | 98.32 | 98.77 | 99.33 | 103.95
1637 | 98.29 | 98.75 | 99.33 | 103.9
1636 | 98.32 | 98.76 | 99.3 | 103.87
1635 | 98.37 | 98.79 | 99.28 | 103.92
1634 | 98.4 | 98.8 | 99.27 | 103.97
1633 | 98.42 | 98.82 | 99.27 | 104
1632 | 98.43 | 98.84 | 99.29 | 104.02
1631 | 98.45 | 98.85 | 99.3 | 104.04
1630 | 98.46 | 98.87 | 99.29 | 104.07
1629 | 98.47 | 98.88 | 99.28 | 104.09
1628 | 98.47 | 98.88 | 99.26 | 104.09
1627 | 98.46 | 98.87 | 99.25 | 104.07
1626 | 98.46 | 98.86 | 99.26 | 104.04
1625 | 98.45 | 98.85 | 99.29 | 104.02
1624 | 98.43 | 98.84 | 99.31 | 104
1623 | 98.41 | 98.85 | 99.32 | 104
1622 | 98.41 | 98.85 | 99.32 | 104
1621 | 98.42 | 98.86 | 99.31 | 104.01
1620 | 98.44 | 98.86 | 99.31 | 104.02
1619 | 98.47 | 98.85 | 99.31 | 104.04
1618 | 98.49 | 98.85 | 99.31 | 104.07
1617 | 98.52 | 98.87 | 99.3 | 104.09
1616 | 98.54 | 98.89 | 99.31 | 104.11
1615 | 98.54 | 98.91 | 99.33 | 104.1
1614 | 98.54 | 98.92 | 99.33 | 104.09
1613 | 98.54 | 98.92 | 99.33 | 104.09
1612 | 98.53 | 98.91 | 99.32 | 104.07
1611 | 98.52 | 98.89 | 99.3 | 104.06
1610 | 98.53 | 98.89 | 99.3 | 104.06
1609 | 98.56 | 98.89 | 99.29 | 104.07
1608 | 98.59 | 98.91 | 99.29 | 104.1
1607 | 98.62 | 98.93 | 99.29 | 104.12
1606 | 98.63 | 98.96 | 99.28 | 104.14
1605 | 98.6 | 98.97 | 99.27 | 104.14
1604 | 98.58 | 98.99 | 99.27 | 104.13
1603 | 98.56 | 98.99 | 99.29 | 104.12
1602 | 98.58 | 98.99 | 99.31 | 104.11
1601 | 98.59 | 98.99 | 99.33 | 104.11
1600 | 98.6 | 98.99 | 99.32 | 104.1
1599 | 98.59 | 98.98 | 99.31 | 104.09
1598 | 98.59 | 98.97 | 99.29 | 104.09
1597 | 98.58 | 98.96 | 99.3 | 104.08
1596 | 98.57 | 98.97 | 99.32 | 104.09
1595 | 98.58 | 98.97 | 99.33 | 104.1
1594 | 98.59 | 98.98 | 99.33 | 104.13
1593 | 98.6 | 98.97 | 99.31 | 104.16
1592 | 98.61 | 98.96 | 99.29 | 104.16
1591 | 98.61 | 98.96 | 99.3 | 104.14
1590 | 98.61 | 98.96 | 99.31 | 104.13
1589 | 98.61 | 98.96 | 99.34 | 104.14
1588 | 98.61 | 98.97 | 99.35 | 104.15
1587 | 98.6 | 98.97 | 99.35 | 104.15
1586 | 98.59 | 98.96 | 99.35 | 104.15
1585 | 98.58 | 98.95 | 99.35 | 104.14
1584 | 98.59 | 98.95 | 99.36 | 104.15
1583 | 98.6 | 98.96 | 99.38 | 104.15
1582 | 98.6 | 98.96 | 99.39 | 104.15
1581 | 98.59 | 98.96 | 99.39 | 104.13
1580 | 98.56 | 98.96 | 99.38 | 104.12
1579 | 98.53 | 98.95 | 99.37 | 104.11
1578 | 98.48 | 98.92 | 99.35 | 104.11
1577 | 98.45 | 98.9 | 99.35 | 104.11
1576 | 98.48 | 98.92 | 99.37 | 104.13
1575 | 98.54 | 98.97 | 99.37 | 104.15
1574 | 98.59 | 99 | 99.37 | 104.16
1573 | 98.62 | 99 | 99.35 | 104.18
1572 | 98.62 | 98.99 | 99.34 | 104.19
1571 | 98.62 | 98.97 | 99.33 | 104.19
1570 | 98.62 | 98.97 | 99.32 | 104.18
1569 | 98.62 | 98.99 | 99.3 | 104.18
1568 | 98.61 | 98.98 | 99.3 | 104.18
1567 | 98.58 | 98.96 | 99.3 | 104.16
1566 | 98.55 | 98.92 | 99.31 | 104.15
1565 | 98.53 | 98.9 | 99.31 | 104.14
1564 | 98.51 | 98.9 | 99.31 | 104.13
1563 | 98.53 | 98.94 | 99.31 | 104.14
1562 | 98.56 | 98.99 | 99.32 | 104.15
1561 | 98.62 | 99.04 | 99.36 | 104.18
1560 | 98.66 | 99.08 | 99.42 | 104.22
1559 | 98.65 | 99.05 | 99.42 | 104.28
1558 | 98.59 | 98.93 | 99.36 | 104.26
1557 | 98.51 | 98.82 | 99.29 | 104.15
1556 | 98.48 | 98.76 | 99.24 | 104.08
1555 | 98.47 | 98.74 | 99.22 | 104.07
1554 | 98.47 | 98.75 | 99.23 | 104.07
1553 | 98.48 | 98.76 | 99.23 | 104.07
1552 | 98.51 | 98.79 | 99.23 | 104.07
1551 | 98.55 | 98.81 | 99.22 | 104.07
1550 | 98.57 | 98.83 | 99.2 | 104.06
1549 | 98.56 | 98.82 | 99.18 | 104.05
1548 | 98.51 | 98.8 | 99.16 | 104.03
1547 | 98.47 | 98.76 | 99.14 | 104.01
1546 | 98.41 | 98.69 | 99.13 | 103.99
1545 | 98.32 | 98.6 | 99.12 | 103.96
1544 | 98.22 | 98.53 | 99.11 | 103.91
1543 | 98.12 | 98.52 | 99.1 | 103.84
1542 | 98.05 | 98.55 | 99.07 | 103.73
1541 | 98.07 | 98.62 | 99.02 | 103.64
1540 | 98.25 | 98.72 | 99.01 | 103.71
1539 | 98.33 | 98.73 | 99.03 | 103.82
1538 | 98.28 | 98.66 | 99.05 | 103.85
1537 | 98.22 | 98.62 | 99.05 | 103.86
1536 | 98.18 | 98.59 | 99.05 | 103.86
1535 | 98.15 | 98.57 | 99.05 | 103.85
1534 | 98.15 | 98.57 | 99.02 | 103.81
1533 | 98.18 | 98.59 | 98.99 | 103.78
1532 | 98.19 | 98.59 | 98.96 | 103.75
1531 | 98.16 | 98.57 | 98.93 | 103.72
1530 | 98.13 | 98.54 | 98.9 | 103.69
1529 | 98.1 | 98.51 | 98.88 | 103.65
1528 | 98.09 | 98.49 | 98.85 | 103.63
1527 | 98.08 | 98.48 | 98.83 | 103.62
1526 | 98.05 | 98.47 | 98.81 | 103.62
1525 | 97.99 | 98.46 | 98.79 | 103.62
1524 | 97.93 | 98.44 | 98.8 | 103.61
1523 | 97.87 | 98.39 | 98.84 | 103.6
1522 | 97.84 | 98.33 | 98.88 | 103.59
1521 | 97.89 | 98.31 | 98.9 | 103.59
1520 | 97.95 | 98.33 | 98.86 | 103.57
1519 | 97.98 | 98.37 | 98.8 | 103.55
1518 | 97.98 | 98.39 | 98.72 | 103.52
1517 | 97.97 | 98.39 | 98.64 | 103.49
1516 | 97.96 | 98.34 | 98.61 | 103.46
1515 | 97.93 | 98.27 | 98.61 | 103.44
1514 | 97.9 | 98.2 | 98.61 | 103.43
1513 | 97.89 | 98.16 | 98.62 | 103.41
1512 | 97.9 | 98.15 | 98.63 | 103.4
1511 | 97.92 | 98.17 | 98.63 | 103.39
1510 | 97.93 | 98.18 | 98.63 | 103.39
1509 | 97.91 | 98.16 | 98.61 | 103.37
1508 | 97.82 | 98.12 | 98.56 | 103.28
1507 | 97.83 | 98.18 | 98.51 | 103.19
1506 | 97.81 | 98.19 | 98.48 | 103.16
1505 | 97.68 | 98.08 | 98.44 | 103.11
1504 | 97.61 | 98 | 98.4 | 103.07
1503 | 97.58 | 97.96 | 98.38 | 103.05
1502 | 97.56 | 97.92 | 98.37 | 103.03
1501 | 97.54 | 97.88 | 98.37 | 103
1500 | 97.53 | 97.85 | 98.38 | 102.96
1499 | 97.51 | 97.83 | 98.38 | 102.93
1498 | 97.5 | 97.81 | 98.36 | 102.9
1497 | 97.49 | 97.8 | 98.32 | 102.88
1496 | 97.49 | 97.8 | 98.28 | 102.87
1495 | 97.47 | 97.8 | 98.25 | 102.86
1494 | 97.45 | 97.8 | 98.23 | 102.84
1493 | 97.43 | 97.8 | 98.22 | 102.84
1492 | 97.43 | 97.79 | 98.21 | 102.83
1491 | 97.42 | 97.78 | 98.19 | 102.83
1490 | 97.39 | 97.75 | 98.15 | 102.81
1489 | 97.35 | 97.72 | 98.12 | 102.79
1488 | 97.32 | 97.69 | 98.1 | 102.75
1487 | 97.27 | 97.65 | 98.08 | 102.7
1486 | 97.24 | 97.62 | 98.06 | 102.65
1485 | 97.21 | 97.6 | 98.06 | 102.62
1484 | 97.2 | 97.58 | 98.06 | 102.6
1483 | 97.18 | 97.57 | 98.06 | 102.58
1482 | 97.15 | 97.56 | 98.05 | 102.57
1481 | 97.14 | 97.55 | 98.03 | 102.54
1480 | 97.14 | 97.56 | 98.01 | 102.53
1479 | 97.15 | 97.57 | 98 | 102.53
1478 | 97.17 | 97.57 | 97.98 | 102.52
1477 | 97.18 | 97.57 | 97.96 | 102.5
1476 | 97.16 | 97.55 | 97.93 | 102.47
1475 | 97.11 | 97.5 | 97.9 | 102.43
1474 | 97.05 | 97.44 | 97.87 | 102.39
1473 | 97.03 | 97.42 | 97.85 | 102.38
1472 | 97.06 | 97.47 | 97.85 | 102.41
1471 | 97.08 | 97.52 | 97.86 | 102.44
1470 | 97.05 | 97.53 | 97.85 | 102.45
1469 | 97.02 | 97.54 | 97.84 | 102.45
1468 | 97 | 97.54 | 97.82 | 102.46
1467 | 97 | 97.54 | 97.8 | 102.46
1466 | 97.02 | 97.53 | 97.79 | 102.46
1465 | 97.03 | 97.52 | 97.78 | 102.43
1464 | 97.02 | 97.51 | 97.78 | 102.39
1463 | 96.99 | 97.48 | 97.8 | 102.35
1462 | 96.96 | 97.47 | 97.81 | 102.31
1461 | 96.95 | 97.45 | 97.81 | 102.28
1460 | 96.95 | 97.45 | 97.81 | 102.26
1459 | 96.92 | 97.42 | 97.79 | 102.24
1458 | 96.82 | 97.36 | 97.74 | 102.2
1457 | 96.75 | 97.33 | 97.7 | 102.18
1456 | 96.75 | 97.33 | 97.68 | 102.18
1455 | 96.78 | 97.34 | 97.67 | 102.18
1454 | 96.8 | 97.35 | 97.66 | 102.18
1453 | 96.82 | 97.35 | 97.66 | 102.18
1452 | 96.83 | 97.33 | 97.66 | 102.17
1451 | 96.83 | 97.32 | 97.67 | 102.15
1450 | 96.82 | 97.29 | 97.68 | 102.12
1449 | 96.81 | 97.26 | 97.69 | 102.09
1448 | 96.8 | 97.25 | 97.7 | 102.08
1447 | 96.78 | 97.26 | 97.7 | 102.1
1446 | 96.77 | 97.28 | 97.69 | 102.12
1445 | 96.77 | 97.3 | 97.67 | 102.13
1444 | 96.79 | 97.32 | 97.65 | 102.14
1443 | 96.8 | 97.32 | 97.65 | 102.14
1442 | 96.8 | 97.31 | 97.67 | 102.14
1441 | 96.8 | 97.31 | 97.69 | 102.14
1440 | 96.79 | 97.31 | 97.69 | 102.14
1439 | 96.79 | 97.31 | 97.69 | 102.15
1438 | 96.79 | 97.31 | 97.68 | 102.14
1437 | 96.79 | 97.3 | 97.66 | 102.14
1436 | 96.78 | 97.29 | 97.64 | 102.14
1435 | 96.77 | 97.28 | 97.61 | 102.13
1434 | 96.75 | 97.26 | 97.6 | 102.11
1433 | 96.73 | 97.25 | 97.59 | 102.09
1432 | 96.7 | 97.24 | 97.6 | 102.07
1431 | 96.68 | 97.24 | 97.61 | 102.06
1430 | 96.68 | 97.26 | 97.62 | 102.05
1429 | 96.69 | 97.27 | 97.62 | 102.06
1428 | 96.7 | 97.28 | 97.62 | 102.07
1427 | 96.7 | 97.27 | 97.63 | 102.07
1426 | 96.7 | 97.25 | 97.65 | 102.06
1425 | 96.69 | 97.23 | 97.64 | 102.04
1424 | 96.66 | 97.22 | 97.61 | 102.02
1423 | 96.64 | 97.22 | 97.59 | 102.02
1422 | 96.61 | 97.21 | 97.59 | 102.02
1421 | 96.6 | 97.2 | 97.59 | 102.02
1420 | 96.61 | 97.16 | 97.6 | 102.02
1419 | 96.65 | 97.14 | 97.59 | 102.04
1418 | 96.69 | 97.14 | 97.57 | 102.06
1417 | 96.69 | 97.13 | 97.55 | 102.06
1416 | 96.66 | 97.12 | 97.53 | 102.05
1415 | 96.63 | 97.11 | 97.52 | 102.05
1414 | 96.61 | 97.11 | 97.53 | 102.05
1413 | 96.59 | 97.12 | 97.54 | 102.05
1412 | 96.58 | 97.12 | 97.55 | 102.05
1411 | 96.58 | 97.11 | 97.56 | 102.05
1410 | 96.59 | 97.12 | 97.57 | 102.06
1409 | 96.6 | 97.14 | 97.58 | 102.08
1408 | 96.63 | 97.18 | 97.6 | 102.11
1407 | 96.67 | 97.23 | 97.62 | 102.14
1406 | 96.71 | 97.26 | 97.64 | 102.18
1405 | 96.75 | 97.27 | 97.67 | 102.22
1404 | 96.78 | 97.27 | 97.7 | 102.26
1403 | 96.8 | 97.28 | 97.73 | 102.3
1402 | 96.83 | 97.3 | 97.76 | 102.34
1401 | 96.86 | 97.34 | 97.77 | 102.37
1400 | 96.89 | 97.37 | 97.78 | 102.4
1399 | 96.92 | 97.42 | 97.78 | 102.44
1398 | 96.95 | 97.45 | 97.78 | 102.46
1397 | 96.97 | 97.46 | 97.79 | 102.48
1396 | 96.98 | 97.45 | 97.8 | 102.5
1395 | 97 | 97.45 | 97.82 | 102.53
1394 | 97.02 | 97.46 | 97.83 | 102.57
1393 | 97.04 | 97.47 | 97.86 | 102.6
1392 | 97.07 | 97.5 | 97.89 | 102.63
1391 | 97.11 | 97.53 | 97.93 | 102.68
1390 | 97.17 | 97.57 | 97.98 | 102.74
1389 | 97.23 | 97.61 | 98.02 | 102.8
1388 | 97.28 | 97.65 | 98.05 | 102.83
1387 | 97.32 | 97.69 | 98.08 | 102.84
1386 | 97.34 | 97.74 | 98.09 | 102.87
1385 | 97.36 | 97.79 | 98.11 | 102.91
1384 | 97.39 | 97.83 | 98.14 | 102.95
1383 | 97.42 | 97.86 | 98.16 | 102.98
1382 | 97.44 | 97.88 | 98.18 | 103.01
1381 | 97.45 | 97.89 | 98.19 | 103.02
1380 | 97.46 | 97.89 | 98.21 | 103.04
1379 | 97.48 | 97.9 | 98.23 | 103.06
1378 | 97.5 | 97.92 | 98.26 | 103.08
1377 | 97.53 | 97.96 | 98.29 | 103.1
1376 | 97.57 | 98 | 98.31 | 103.13
1375 | 97.63 | 98.05 | 98.33 | 103.18
1374 | 97.69 | 98.11 | 98.36 | 103.24
1373 | 97.73 | 98.14 | 98.39 | 103.28
1372 | 97.73 | 98.16 | 98.41 | 103.3
1371 | 97.72 | 98.16 | 98.43 | 103.31
1370 | 97.73 | 98.17 | 98.44 | 103.32
1369 | 97.75 | 98.19 | 98.46 | 103.33
1368 | 97.79 | 98.22 | 98.47 | 103.35
1367 | 97.82 | 98.24 | 98.47 | 103.36
1366 | 97.84 | 98.26 | 98.48 | 103.37
1365 | 97.87 | 98.28 | 98.49 | 103.38
1364 | 97.91 | 98.29 | 98.51 | 103.4
1363 | 97.95 | 98.29 | 98.54 | 103.41
1362 | 97.98 | 98.31 | 98.57 | 103.43
1361 | 98 | 98.34 | 98.6 | 103.46
1360 | 97.99 | 98.37 | 98.61 | 103.48
1359 | 97.99 | 98.39 | 98.62 | 103.51
1358 | 98 | 98.4 | 98.62 | 103.53
1357 | 98.04 | 98.43 | 98.63 | 103.57
1356 | 98.08 | 98.46 | 98.65 | 103.61
1355 | 98.11 | 98.49 | 98.66 | 103.65
1354 | 98.13 | 98.51 | 98.68 | 103.67
1353 | 98.14 | 98.52 | 98.69 | 103.67
1352 | 98.14 | 98.52 | 98.71 | 103.67
1351 | 98.14 | 98.52 | 98.72 | 103.68
1350 | 98.14 | 98.53 | 98.74 | 103.68
1349 | 98.14 | 98.54 | 98.75 | 103.69
1348 | 98.15 | 98.56 | 98.76 | 103.7
1347 | 98.17 | 98.59 | 98.78 | 103.71
1346 | 98.19 | 98.62 | 98.79 | 103.73
1345 | 98.21 | 98.65 | 98.81 | 103.76
1344 | 98.23 | 98.67 | 98.82 | 103.78
1343 | 98.26 | 98.7 | 98.84 | 103.81
1342 | 98.28 | 98.71 | 98.84 | 103.82
1341 | 98.29 | 98.71 | 98.84 | 103.83
1340 | 98.31 | 98.71 | 98.83 | 103.85
1339 | 98.33 | 98.73 | 98.84 | 103.88
1338 | 98.36 | 98.74 | 98.86 | 103.9
1337 | 98.38 | 98.73 | 98.88 | 103.9
1336 | 98.37 | 98.72 | 98.89 | 103.88
1335 | 98.35 | 98.7 | 98.91 | 103.85
1334 | 98.33 | 98.7 | 98.92 | 103.84
1333 | 98.32 | 98.72 | 98.93 | 103.85
1332 | 98.33 | 98.75 | 98.94 | 103.86
1331 | 98.35 | 98.77 | 98.95 | 103.87
1330 | 98.38 | 98.79 | 98.96 | 103.88
1329 | 98.4 | 98.8 | 98.96 | 103.89
1328 | 98.41 | 98.8 | 98.95 | 103.91
1327 | 98.42 | 98.8 | 98.95 | 103.91
1326 | 98.43 | 98.8 | 98.95 | 103.91
1325 | 98.44 | 98.8 | 98.97 | 103.91
1324 | 98.43 | 98.81 | 98.98 | 103.91
1323 | 98.44 | 98.81 | 98.98 | 103.92
1322 | 98.44 | 98.82 | 98.98 | 103.93
1321 | 98.44 | 98.82 | 98.99 | 103.95
1320 | 98.45 | 98.82 | 98.99 | 103.95
1319 | 98.44 | 98.82 | 99 | 103.94
1318 | 98.43 | 98.81 | 99.01 | 103.93
1317 | 98.42 | 98.81 | 99 | 103.93
1316 | 98.42 | 98.82 | 98.99 | 103.94
1315 | 98.43 | 98.83 | 98.99 | 103.96
1314 | 98.43 | 98.84 | 98.99 | 103.97
1313 | 98.44 | 98.85 | 99 | 103.98
1312 | 98.45 | 98.86 | 99 | 103.97
1311 | 98.46 | 98.86 | 99 | 103.97
1310 | 98.46 | 98.86 | 98.99 | 103.97
1309 | 98.46 | 98.87 | 99 | 103.98
1308 | 98.45 | 98.88 | 99.01 | 103.99
1307 | 98.44 | 98.88 | 99.02 | 103.99
1306 | 98.44 | 98.88 | 99.02 | 104
1305 | 98.45 | 98.87 | 99.03 | 104.01
1304 | 98.46 | 98.87 | 99.04 | 104.02
1303 | 98.48 | 98.88 | 99.05 | 104.02
1302 | 98.49 | 98.89 | 99.05 | 104.02
1301 | 98.5 | 98.89 | 99.04 | 104
1300 | 98.51 | 98.89 | 99.03 | 103.98
1299 | 98.51 | 98.89 | 99.04 | 103.98
1298 | 98.51 | 98.9 | 99.06 | 103.98
1297 | 98.52 | 98.9 | 99.07 | 103.99
1296 | 98.52 | 98.89 | 99.08 | 104
1295 | 98.52 | 98.88 | 99.09 | 104
1294 | 98.52 | 98.88 | 99.1 | 104.01
1293 | 98.51 | 98.88 | 99.12 | 104.01
1292 | 98.5 | 98.87 | 99.13 | 104
1291 | 98.5 | 98.87 | 99.14 | 103.99
1290 | 98.49 | 98.87 | 99.14 | 103.99
1289 | 98.49 | 98.87 | 99.15 | 104
1288 | 98.49 | 98.88 | 99.15 | 104.03
1287 | 98.49 | 98.89 | 99.14 | 104.05
1286 | 98.49 | 98.9 | 99.13 | 104.06
1285 | 98.48 | 98.91 | 99.12 | 104.06
1284 | 98.48 | 98.9 | 99.12 | 104.05
1283 | 98.47 | 98.88 | 99.13 | 104.03
1282 | 98.46 | 98.87 | 99.13 | 104.01
1281 | 98.46 | 98.86 | 99.12 | 104
1280 | 98.45 | 98.86 | 99.11 | 104
1279 | 98.45 | 98.86 | 99.1 | 104
1278 | 98.43 | 98.84 | 99.09 | 104
1277 | 98.42 | 98.82 | 99.09 | 103.98
1276 | 98.41 | 98.79 | 99.09 | 103.96
1275 | 98.4 | 98.77 | 99.09 | 103.95
1274 | 98.4 | 98.77 | 99.09 | 103.94
1273 | 98.39 | 98.78 | 99.1 | 103.94
1272 | 98.39 | 98.79 | 99.1 | 103.95
1271 | 98.4 | 98.8 | 99.11 | 103.97
1270 | 98.42 | 98.81 | 99.11 | 103.98
1269 | 98.43 | 98.82 | 99.11 | 103.99
1268 | 98.42 | 98.82 | 99.1 | 103.99
1267 | 98.41 | 98.81 | 99.09 | 103.98
1266 | 98.4 | 98.8 | 99.09 | 103.98
1265 | 98.39 | 98.8 | 99.09 | 103.98
1264 | 98.37 | 98.79 | 99.09 | 103.97
1263 | 98.35 | 98.77 | 99.08 | 103.96
1262 | 98.32 | 98.76 | 99.07 | 103.96
1261 | 98.3 | 98.75 | 99.06 | 103.96
1260 | 98.29 | 98.76 | 99.05 | 103.97
1259 | 98.28 | 98.76 | 99.05 | 103.97
1258 | 98.27 | 98.75 | 99.06 | 103.97
1257 | 98.25 | 98.74 | 99.06 | 103.96
1256 | 98.23 | 98.71 | 99.07 | 103.95
1255 | 98.21 | 98.69 | 99.07 | 103.92
1254 | 98.2 | 98.68 | 99.07 | 103.89
1253 | 98.2 | 98.68 | 99.05 | 103.88
1252 | 98.24 | 98.69 | 99.03 | 103.9
1251 | 98.27 | 98.72 | 99.02 | 103.93
1250 | 98.29 | 98.75 | 99.01 | 103.97
1249 | 98.26 | 98.74 | 99.01 | 103.97
1248 | 98.2 | 98.69 | 99 | 103.94
1247 | 98.13 | 98.64 | 98.99 | 103.89
1246 | 98.07 | 98.59 | 98.98 | 103.85
1245 | 98.03 | 98.56 | 98.97 | 103.82
1244 | 97.99 | 98.53 | 98.97 | 103.8
1243 | 97.96 | 98.52 | 98.96 | 103.79
1242 | 97.95 | 98.52 | 98.95 | 103.77
1241 | 97.94 | 98.52 | 98.95 | 103.76
1240 | 97.93 | 98.52 | 98.97 | 103.76
1239 | 97.92 | 98.51 | 98.99 | 103.77
1238 | 97.89 | 98.49 | 99.02 | 103.77
1237 | 97.86 | 98.46 | 99.05 | 103.77
1236 | 97.84 | 98.42 | 99.07 | 103.76
1235 | 97.82 | 98.4 | 99.08 | 103.75
1234 | 97.81 | 98.4 | 99.07 | 103.73
1233 | 97.8 | 98.4 | 99.03 | 103.69
1232 | 97.77 | 98.39 | 98.98 | 103.65
1231 | 97.73 | 98.37 | 98.94 | 103.61
1230 | 97.7 | 98.34 | 98.92 | 103.59
1229 | 97.67 | 98.33 | 98.93 | 103.59
1228 | 97.66 | 98.33 | 98.94 | 103.61
1227 | 97.66 | 98.34 | 98.95 | 103.63
1226 | 97.66 | 98.35 | 98.95 | 103.63
1225 | 97.67 | 98.34 | 98.95 | 103.62
1224 | 97.65 | 98.31 | 98.95 | 103.59
1223 | 97.62 | 98.27 | 98.95 | 103.55
1222 | 97.58 | 98.23 | 98.95 | 103.51
1221 | 97.53 | 98.19 | 98.95 | 103.48
1220 | 97.47 | 98.15 | 98.93 | 103.46
1219 | 97.43 | 98.12 | 98.91 | 103.43
1218 | 97.41 | 98.11 | 98.89 | 103.42
1217 | 97.38 | 98.11 | 98.89 | 103.4
1216 | 97.36 | 98.11 | 98.88 | 103.39
1215 | 97.32 | 98.1 | 98.86 | 103.37
1214 | 97.28 | 98.08 | 98.83 | 103.34
1213 | 97.25 | 98.06 | 98.81 | 103.32
1212 | 97.22 | 98.04 | 98.8 | 103.31
1211 | 97.19 | 98.02 | 98.81 | 103.3
1210 | 97.16 | 98.01 | 98.82 | 103.29
1209 | 97.13 | 97.99 | 98.82 | 103.26
1208 | 97.11 | 97.98 | 98.81 | 103.24
1207 | 97.09 | 97.96 | 98.79 | 103.21
1206 | 97.06 | 97.95 | 98.76 | 103.2
1205 | 97.03 | 97.92 | 98.74 | 103.19
1204 | 96.98 | 97.88 | 98.72 | 103.18
1203 | 96.92 | 97.84 | 98.7 | 103.16
1202 | 96.86 | 97.81 | 98.69 | 103.12
1201 | 96.8 | 97.79 | 98.69 | 103.07
1200 | 96.74 | 97.78 | 98.69 | 103
1199 | 96.7 | 97.76 | 98.69 | 102.94
1198 | 96.68 | 97.74 | 98.67 | 102.9
1197 | 96.66 | 97.72 | 98.64 | 102.88
1196 | 96.65 | 97.7 | 98.59 | 102.88
1195 | 96.62 | 97.67 | 98.54 | 102.88
1194 | 96.57 | 97.65 | 98.51 | 102.87
1193 | 96.51 | 97.62 | 98.49 | 102.83
1192 | 96.44 | 97.58 | 98.5 | 102.78
1191 | 96.4 | 97.56 | 98.52 | 102.75
1190 | 96.37 | 97.54 | 98.54 | 102.73
1189 | 96.34 | 97.53 | 98.54 | 102.73
1188 | 96.3 | 97.52 | 98.53 | 102.71
1187 | 96.26 | 97.52 | 98.5 | 102.69
1186 | 96.22 | 97.5 | 98.48 | 102.68
1185 | 96.19 | 97.47 | 98.47 | 102.66
1184 | 96.17 | 97.43 | 98.45 | 102.65
1183 | 96.15 | 97.4 | 98.45 | 102.64
1182 | 96.13 | 97.37 | 98.45 | 102.61
1181 | 96.1 | 97.36 | 98.45 | 102.57
1180 | 96.06 | 97.33 | 98.45 | 102.52
1179 | 96.03 | 97.3 | 98.43 | 102.47
1178 | 96 | 97.27 | 98.4 | 102.42
1177 | 95.97 | 97.24 | 98.37 | 102.39
1176 | 95.93 | 97.22 | 98.34 | 102.37
1175 | 95.86 | 97.2 | 98.31 | 102.33
1174 | 95.79 | 97.18 | 98.28 | 102.29
1173 | 95.73 | 97.14 | 98.26 | 102.24
1172 | 95.67 | 97.1 | 98.25 | 102.19
1171 | 95.62 | 97.05 | 98.25 | 102.14
1170 | 95.55 | 97.01 | 98.24 | 102.1
1169 | 95.49 | 96.98 | 98.22 | 102.06
1168 | 95.44 | 96.96 | 98.21 | 102.02
1167 | 95.42 | 96.92 | 98.19 | 101.98
1166 | 95.4 | 96.87 | 98.18 | 101.93
1165 | 95.37 | 96.81 | 98.17 | 101.87
1164 | 95.34 | 96.78 | 98.14 | 101.84
1163 | 95.33 | 96.79 | 98.12 | 101.83
1162 | 95.34 | 96.84 | 98.11 | 101.85
1161 | 95.35 | 96.89 | 98.1 | 101.87
1160 | 95.34 | 96.92 | 98.1 | 101.87
1159 | 95.32 | 96.92 | 98.09 | 101.86
1158 | 95.31 | 96.88 | 98.08 | 101.85
1157 | 95.3 | 96.81 | 98.07 | 101.84
1156 | 95.28 | 96.73 | 98.04 | 101.82
1155 | 95.24 | 96.66 | 98.02 | 101.79
1154 | 95.18 | 96.62 | 98.01 | 101.75
1153 | 95.12 | 96.59 | 98 | 101.72
1152 | 95.05 | 96.58 | 98 | 101.68
1151 | 94.98 | 96.57 | 98 | 101.65
1150 | 94.93 | 96.55 | 97.98 | 101.6
1149 | 94.88 | 96.52 | 97.98 | 101.55
1148 | 94.83 | 96.47 | 97.98 | 101.5
1147 | 94.78 | 96.41 | 97.97 | 101.46
1146 | 94.73 | 96.36 | 97.95 | 101.42
1145 | 94.67 | 96.31 | 97.91 | 101.38
1144 | 94.6 | 96.26 | 97.87 | 101.34
1143 | 94.51 | 96.21 | 97.83 | 101.29
1142 | 94.41 | 96.17 | 97.8 | 101.23
1141 | 94.31 | 96.12 | 97.78 | 101.15
1140 | 94.23 | 96.08 | 97.77 | 101.06
1139 | 94.15 | 96.04 | 97.75 | 100.98
1138 | 94.08 | 96 | 97.73 | 100.91
1137 | 94.02 | 95.94 | 97.71 | 100.85
1136 | 93.94 | 95.89 | 97.68 | 100.81
1135 | 93.87 | 95.84 | 97.64 | 100.78
1134 | 93.8 | 95.81 | 97.61 | 100.76
1133 | 93.75 | 95.79 | 97.59 | 100.73
1132 | 93.71 | 95.76 | 97.58 | 100.7
1131 | 93.68 | 95.72 | 97.57 | 100.66
1130 | 93.64 | 95.66 | 97.54 | 100.61
1129 | 93.56 | 95.57 | 97.49 | 100.56
1128 | 93.47 | 95.48 | 97.45 | 100.5
1127 | 93.37 | 95.41 | 97.44 | 100.45
1126 | 93.3 | 95.36 | 97.43 | 100.39
1125 | 93.24 | 95.33 | 97.42 | 100.33
1124 | 93.18 | 95.31 | 97.38 | 100.27
1123 | 93.12 | 95.27 | 97.33 | 100.22
1122 | 93.06 | 95.23 | 97.27 | 100.17
1121 | 93 | 95.18 | 97.22 | 100.11
1120 | 92.94 | 95.14 | 97.19 | 100.06
1119 | 92.88 | 95.1 | 97.18 | 100.02
1118 | 92.82 | 95.06 | 97.18 | 99.98
1117 | 92.75 | 95.02 | 97.18 | 99.94
1116 | 92.66 | 94.97 | 97.13 | 99.89
1115 | 92.57 | 94.92 | 97.06 | 99.84
1114 | 92.48 | 94.85 | 96.98 | 99.79
1113 | 92.39 | 94.78 | 96.93 | 99.74
1112 | 92.34 | 94.74 | 96.91 | 99.68
1111 | 92.32 | 94.72 | 96.93 | 99.64
1110 | 92.31 | 94.73 | 96.94 | 99.62
1109 | 92.29 | 94.72 | 96.95 | 99.61
1108 | 92.24 | 94.69 | 96.95 | 99.6
1107 | 92.2 | 94.65 | 96.95 | 99.6
1106 | 92.18 | 94.64 | 96.95 | 99.6
1105 | 92.16 | 94.64 | 96.95 | 99.58
1104 | 92.13 | 94.64 | 96.92 | 99.53
1103 | 92.11 | 94.62 | 96.88 | 99.48
1102 | 92.08 | 94.59 | 96.85 | 99.44
1101 | 92.04 | 94.56 | 96.84 | 99.44
1100 | 91.98 | 94.55 | 96.84 | 99.45
1099 | 91.93 | 94.56 | 96.85 | 99.46
1098 | 91.9 | 94.58 | 96.85 | 99.46
1097 | 91.88 | 94.57 | 96.84 | 99.44
1096 | 91.84 | 94.54 | 96.81 | 99.41
1095 | 91.8 | 94.52 | 96.79 | 99.39
1094 | 91.75 | 94.52 | 96.77 | 99.37
1093 | 91.69 | 94.53 | 96.78 | 99.36
1092 | 91.64 | 94.51 | 96.78 | 99.33
1091 | 91.59 | 94.46 | 96.78 | 99.29
1090 | 91.56 | 94.4 | 96.75 | 99.25
1089 | 91.52 | 94.35 | 96.72 | 99.21
1088 | 91.49 | 94.31 | 96.7 | 99.17
1087 | 91.47 | 94.3 | 96.7 | 99.15
1086 | 91.47 | 94.31 | 96.7 | 99.17
1085 | 91.49 | 94.32 | 96.67 | 99.21
1084 | 91.52 | 94.34 | 96.63 | 99.26
1083 | 91.53 | 94.36 | 96.61 | 99.3
1082 | 91.52 | 94.36 | 96.64 | 99.32
1081 | 91.49 | 94.34 | 96.68 | 99.31
1080 | 91.46 | 94.28 | 96.72 | 99.29
1079 | 91.44 | 94.24 | 96.74 | 99.29
1078 | 91.45 | 94.22 | 96.73 | 99.32
1077 | 91.47 | 94.23 | 96.7 | 99.36
1076 | 91.49 | 94.27 | 96.66 | 99.39
1075 | 91.5 | 94.32 | 96.64 | 99.39
1074 | 91.51 | 94.35 | 96.63 | 99.37
1073 | 91.52 | 94.35 | 96.64 | 99.34
1072 | 91.52 | 94.31 | 96.65 | 99.29
1071 | 91.52 | 94.28 | 96.67 | 99.27
1070 | 91.49 | 94.27 | 96.68 | 99.25
1069 | 91.45 | 94.25 | 96.67 | 99.24
1068 | 91.4 | 94.21 | 96.65 | 99.22
1067 | 91.36 | 94.18 | 96.62 | 99.19
1066 | 91.36 | 94.16 | 96.6 | 99.17
1065 | 91.38 | 94.16 | 96.58 | 99.17
1064 | 91.39 | 94.16 | 96.57 | 99.17
1063 | 91.36 | 94.13 | 96.56 | 99.16
1062 | 91.33 | 94.1 | 96.54 | 99.15
1061 | 91.29 | 94.07 | 96.51 | 99.13
1060 | 91.27 | 94.05 | 96.48 | 99.08
1059 | 91.26 | 94.05 | 96.46 | 99.04
1058 | 91.27 | 94.05 | 96.47 | 99.02
1057 | 91.26 | 94.04 | 96.51 | 99.02
1056 | 91.23 | 94.01 | 96.55 | 99.03
1055 | 91.19 | 93.97 | 96.58 | 99.04
1054 | 91.16 | 93.93 | 96.6 | 99.04
1053 | 91.13 | 93.92 | 96.61 | 99.02
1052 | 91.12 | 93.91 | 96.61 | 98.99
1051 | 91.15 | 93.91 | 96.59 | 98.97
1050 | 91.19 | 93.92 | 96.56 | 98.96
1049 | 91.24 | 93.93 | 96.51 | 98.98
1048 | 91.27 | 93.96 | 96.46 | 99
1047 | 91.28 | 93.97 | 96.41 | 99.02
1046 | 91.28 | 93.97 | 96.4 | 99.03
1045 | 91.29 | 93.95 | 96.42 | 99.01
1044 | 91.31 | 93.95 | 96.46 | 98.99
1043 | 91.35 | 93.95 | 96.49 | 98.98
1042 | 91.37 | 93.96 | 96.5 | 98.96
1041 | 91.34 | 93.95 | 96.51 | 98.93
1040 | 91.29 | 93.93 | 96.51 | 98.89
1039 | 91.25 | 93.93 | 96.51 | 98.85
1038 | 91.26 | 93.93 | 96.51 | 98.84
1037 | 91.3 | 93.93 | 96.5 | 98.84
1036 | 91.34 | 93.93 | 96.49 | 98.84
1035 | 91.37 | 93.94 | 96.49 | 98.84
1034 | 91.41 | 93.96 | 96.49 | 98.84
1033 | 91.43 | 94 | 96.51 | 98.86
1032 | 91.45 | 94.04 | 96.53 | 98.89
1031 | 91.47 | 94.05 | 96.55 | 98.93
1030 | 91.47 | 94.04 | 96.55 | 98.94
1029 | 91.47 | 93.99 | 96.55 | 98.92
1028 | 91.46 | 93.95 | 96.55 | 98.87
1027 | 91.47 | 93.94 | 96.56 | 98.84
1026 | 91.49 | 93.95 | 96.57 | 98.83
1025 | 91.51 | 93.95 | 96.57 | 98.83
1024 | 91.51 | 93.95 | 96.57 | 98.84
1023 | 91.52 | 93.95 | 96.56 | 98.85
1022 | 91.53 | 93.96 | 96.55 | 98.85
1021 | 91.54 | 93.94 | 96.55 | 98.83
1020 | 91.53 | 93.9 | 96.56 | 98.8
1019 | 91.52 | 93.88 | 96.57 | 98.78
1018 | 91.53 | 93.88 | 96.58 | 98.77
1017 | 91.54 | 93.89 | 96.59 | 98.77
1016 | 91.55 | 93.9 | 96.59 | 98.75
1015 | 91.56 | 93.91 | 96.58 | 98.73
1014 | 91.57 | 93.93 | 96.58 | 98.72
1013 | 91.58 | 93.94 | 96.56 | 98.72
1012 | 91.59 | 93.93 | 96.52 | 98.72
1011 | 91.59 | 93.91 | 96.48 | 98.71
1010 | 91.59 | 93.9 | 96.44 | 98.69
1009 | 91.58 | 93.91 | 96.43 | 98.65
1008 | 91.56 | 93.92 | 96.44 | 98.62
1007 | 91.56 | 93.93 | 96.46 | 98.61
1006 | 91.58 | 93.93 | 96.47 | 98.61
1005 | 91.61 | 93.92 | 96.46 | 98.6
1004 | 91.64 | 93.89 | 96.44 | 98.57
1003 | 91.65 | 93.87 | 96.41 | 98.53
1002 | 91.67 | 93.88 | 96.4 | 98.51
1001 | 91.68 | 93.92 | 96.41 | 98.53
1000 | 91.69 | 93.97 | 96.43 | 98.55
999 | 91.7 | 94 | 96.46 | 98.57
998 | 91.72 | 94.01 | 96.48 | 98.57
997 | 91.74 | 94.01 | 96.5 | 98.56
996 | 91.77 | 93.99 | 96.49 | 98.55
995 | 91.8 | 93.97 | 96.48 | 98.54
994 | 91.82 | 93.96 | 96.47 | 98.55
993 | 91.83 | 93.95 | 96.46 | 98.54
992 | 91.81 | 93.96 | 96.46 | 98.52
991 | 91.79 | 93.97 | 96.46 | 98.48
990 | 91.79 | 93.99 | 96.46 | 98.44
989 | 91.82 | 94.01 | 96.45 | 98.42
988 | 91.86 | 94.03 | 96.44 | 98.43
987 | 91.89 | 94.06 | 96.44 | 98.47
986 | 91.91 | 94.06 | 96.45 | 98.49
985 | 91.91 | 94.06 | 96.46 | 98.49
984 | 91.89 | 94.04 | 96.45 | 98.47
983 | 91.9 | 94.02 | 96.44 | 98.44
982 | 91.92 | 94.03 | 96.41 | 98.43
981 | 91.95 | 94.04 | 96.38 | 98.43
980 | 91.97 | 94.05 | 96.37 | 98.44
979 | 91.97 | 94.05 | 96.36 | 98.46
978 | 91.96 | 94.03 | 96.35 | 98.46
977 | 91.94 | 94.01 | 96.35 | 98.44
976 | 91.92 | 93.97 | 96.34 | 98.42
975 | 91.91 | 93.93 | 96.34 | 98.4
974 | 91.91 | 93.9 | 96.35 | 98.39
973 | 91.93 | 93.89 | 96.37 | 98.4
972 | 91.95 | 93.89 | 96.39 | 98.41
971 | 91.97 | 93.88 | 96.39 | 98.41
970 | 91.97 | 93.88 | 96.38 | 98.39
969 | 91.97 | 93.86 | 96.37 | 98.36
968 | 91.98 | 93.86 | 96.36 | 98.34
967 | 92.02 | 93.87 | 96.37 | 98.35
966 | 92.07 | 93.89 | 96.37 | 98.38
965 | 92.1 | 93.9 | 96.36 | 98.4
964 | 92.11 | 93.9 | 96.36 | 98.4
963 | 92.11 | 93.9 | 96.37 | 98.39
962 | 92.12 | 93.91 | 96.38 | 98.38
961 | 92.14 | 93.93 | 96.38 | 98.38
960 | 92.17 | 93.94 | 96.39 | 98.39
959 | 92.19 | 93.96 | 96.4 | 98.41
958 | 92.2 | 93.98 | 96.42 | 98.44
957 | 92.21 | 94.01 | 96.44 | 98.46
956 | 92.23 | 94.04 | 96.46 | 98.48
955 | 92.27 | 94.08 | 96.48 | 98.5
954 | 92.32 | 94.1 | 96.49 | 98.52
953 | 92.35 | 94.11 | 96.49 | 98.54
952 | 92.35 | 94.12 | 96.49 | 98.54
951 | 92.36 | 94.14 | 96.5 | 98.54
950 | 92.38 | 94.16 | 96.52 | 98.55
949 | 92.4 | 94.18 | 96.53 | 98.58
948 | 92.43 | 94.19 | 96.54 | 98.6
947 | 92.45 | 94.19 | 96.54 | 98.62
946 | 92.48 | 94.19 | 96.56 | 98.64
945 | 92.51 | 94.21 | 96.56 | 98.66
944 | 92.55 | 94.25 | 96.57 | 98.7
943 | 92.59 | 94.31 | 96.59 | 98.76
942 | 92.63 | 94.37 | 96.62 | 98.82
941 | 92.67 | 94.42 | 96.66 | 98.87
940 | 92.71 | 94.47 | 96.69 | 98.9
939 | 92.76 | 94.51 | 96.71 | 98.92
938 | 92.82 | 94.55 | 96.73 | 98.94
937 | 92.87 | 94.58 | 96.75 | 98.96
936 | 92.9 | 94.59 | 96.78 | 98.98
935 | 92.93 | 94.59 | 96.8 | 99.02
934 | 92.95 | 94.61 | 96.82 | 99.07
933 | 92.96 | 94.63 | 96.84 | 99.12
932 | 92.98 | 94.68 | 96.86 | 99.16
931 | 93.02 | 94.74 | 96.89 | 99.21
930 | 93.08 | 94.8 | 96.92 | 99.27
929 | 93.16 | 94.86 | 96.93 | 99.33
928 | 93.23 | 94.91 | 96.93 | 99.37
927 | 93.29 | 94.96 | 96.93 | 99.39
926 | 93.34 | 94.99 | 96.93 | 99.39
925 | 93.4 | 95.03 | 96.93 | 99.4
924 | 93.44 | 95.07 | 96.95 | 99.43
923 | 93.48 | 95.13 | 96.99 | 99.49
922 | 93.51 | 95.18 | 97.03 | 99.53
921 | 93.54 | 95.21 | 97.06 | 99.57
920 | 93.57 | 95.23 | 97.05 | 99.58
919 | 93.6 | 95.26 | 97.03 | 99.6
918 | 93.62 | 95.29 | 97 | 99.62
917 | 93.63 | 95.31 | 97 | 99.63
916 | 93.63 | 95.3 | 97.03 | 99.65
915 | 93.64 | 95.3 | 97.06 | 99.67
914 | 93.66 | 95.31 | 97.1 | 99.69
913 | 93.67 | 95.33 | 97.13 | 99.72
912 | 93.66 | 95.35 | 97.15 | 99.73
911 | 93.65 | 95.35 | 97.17 | 99.73
910 | 93.64 | 95.35 | 97.18 | 99.74
909 | 93.63 | 95.34 | 97.17 | 99.76
908 | 93.63 | 95.34 | 97.16 | 99.77
907 | 93.64 | 95.35 | 97.17 | 99.8
906 | 93.67 | 95.38 | 97.19 | 99.82
905 | 93.72 | 95.41 | 97.22 | 99.83
904 | 93.77 | 95.44 | 97.23 | 99.83
903 | 93.82 | 95.47 | 97.23 | 99.83
902 | 93.86 | 95.5 | 97.21 | 99.84
901 | 93.89 | 95.54 | 97.19 | 99.87
900 | 93.93 | 95.57 | 97.18 | 99.91
899 | 93.97 | 95.59 | 97.19 | 99.95
898 | 93.99 | 95.6 | 97.22 | 99.98
897 | 93.99 | 95.59 | 97.27 | 99.99
896 | 93.97 | 95.59 | 97.3 | 99.97
895 | 93.97 | 95.59 | 97.32 | 99.96
894 | 93.99 | 95.61 | 97.33 | 99.97
893 | 94 | 95.64 | 97.34 | 99.98
892 | 94.01 | 95.68 | 97.35 | 100.01
891 | 94.02 | 95.72 | 97.37 | 100.03
890 | 94.04 | 95.76 | 97.37 | 100.05
889 | 94.06 | 95.8 | 97.35 | 100.06
888 | 94.08 | 95.83 | 97.31 | 100.07
887 | 94.09 | 95.81 | 97.26 | 100.06
886 | 94.07 | 95.76 | 97.21 | 100.02
885 | 94.02 | 95.67 | 97.15 | 99.94
884 | 93.92 | 95.57 | 97.07 | 99.82
883 | 93.81 | 95.46 | 96.96 | 99.7
882 | 93.68 | 95.35 | 96.83 | 99.57
881 | 93.54 | 95.23 | 96.67 | 99.44
880 | 93.37 | 95.08 | 96.48 | 99.29
879 | 93.21 | 94.92 | 96.3 | 99.12
878 | 93.08 | 94.78 | 96.16 | 98.96
877 | 92.99 | 94.66 | 96.09 | 98.82
876 | 92.94 | 94.59 | 96.06 | 98.73
875 | 92.91 | 94.57 | 96.07 | 98.69
874 | 92.92 | 94.59 | 96.11 | 98.72
873 | 92.96 | 94.64 | 96.16 | 98.79
872 | 93.05 | 94.74 | 96.24 | 98.91
871 | 93.19 | 94.88 | 96.34 | 99.05
870 | 93.35 | 95.04 | 96.48 | 99.21
869 | 93.49 | 95.17 | 96.61 | 99.35
868 | 93.59 | 95.26 | 96.71 | 99.45
867 | 93.64 | 95.32 | 96.76 | 99.53
866 | 93.68 | 95.36 | 96.79 | 99.59
865 | 93.71 | 95.39 | 96.82 | 99.64
864 | 93.76 | 95.41 | 96.87 | 99.7
863 | 93.81 | 95.42 | 96.92 | 99.76
862 | 93.87 | 95.43 | 96.97 | 99.81
861 | 93.92 | 95.45 | 97.01 | 99.83
860 | 93.97 | 95.45 | 97.02 | 99.84
859 | 94.03 | 95.46 | 97.03 | 99.86
858 | 94.1 | 95.46 | 97.01 | 99.88
857 | 94.17 | 95.47 | 97 | 99.91
856 | 94.23 | 95.47 | 96.99 | 99.94
855 | 94.27 | 95.5 | 97.02 | 99.97
854 | 94.3 | 95.55 | 97.07 | 100.02
853 | 94.32 | 95.63 | 97.13 | 100.07
852 | 94.31 | 95.71 | 97.18 | 100.1
851 | 94.29 | 95.75 | 97.21 | 100.12
850 | 94.27 | 95.76 | 97.23 | 100.12
849 | 94.26 | 95.75 | 97.24 | 100.12
848 | 94.27 | 95.73 | 97.25 | 100.11
847 | 94.31 | 95.73 | 97.26 | 100.11
846 | 94.35 | 95.75 | 97.27 | 100.13
845 | 94.36 | 95.77 | 97.3 | 100.15
844 | 94.37 | 95.79 | 97.33 | 100.17
843 | 94.4 | 95.82 | 97.35 | 100.19
842 | 94.44 | 95.86 | 97.36 | 100.22
841 | 94.48 | 95.88 | 97.35 | 100.24
840 | 94.48 | 95.88 | 97.34 | 100.24
839 | 94.48 | 95.88 | 97.34 | 100.22
838 | 94.48 | 95.88 | 97.35 | 100.21
837 | 94.52 | 95.89 | 97.37 | 100.22
836 | 94.57 | 95.91 | 97.4 | 100.25
835 | 94.62 | 95.93 | 97.43 | 100.29
834 | 94.62 | 95.93 | 97.45 | 100.32
833 | 94.58 | 95.92 | 97.46 | 100.33
832 | 94.51 | 95.9 | 97.45 | 100.3
831 | 94.48 | 95.86 | 97.43 | 100.26
830 | 94.49 | 95.84 | 97.43 | 100.23
829 | 94.51 | 95.84 | 97.45 | 100.24
828 | 94.51 | 95.85 | 97.48 | 100.26
827 | 94.5 | 95.88 | 97.53 | 100.29
826 | 94.49 | 95.92 | 97.57 | 100.32
825 | 94.49 | 95.95 | 97.61 | 100.34
824 | 94.49 | 95.94 | 97.63 | 100.33
823 | 94.48 | 95.9 | 97.62 | 100.31
822 | 94.47 | 95.87 | 97.59 | 100.29
821 | 94.46 | 95.83 | 97.56 | 100.29
820 | 94.45 | 95.79 | 97.57 | 100.31
819 | 94.45 | 95.78 | 97.6 | 100.33
818 | 94.46 | 95.79 | 97.63 | 100.34
817 | 94.47 | 95.83 | 97.64 | 100.34
816 | 94.46 | 95.86 | 97.61 | 100.34
815 | 94.42 | 95.86 | 97.57 | 100.32
814 | 94.37 | 95.82 | 97.53 | 100.28
813 | 94.32 | 95.78 | 97.49 | 100.26
812 | 94.29 | 95.74 | 97.46 | 100.26
811 | 94.25 | 95.71 | 97.43 | 100.27
810 | 94.2 | 95.7 | 97.39 | 100.26
809 | 94.11 | 95.69 | 97.35 | 100.21
808 | 93.98 | 95.66 | 97.31 | 100.11
807 | 93.82 | 95.59 | 97.26 | 99.97
806 | 93.66 | 95.51 | 97.21 | 99.82
805 | 93.51 | 95.42 | 97.14 | 99.67
804 | 93.38 | 95.35 | 97.08 | 99.56
803 | 93.26 | 95.28 | 97.03 | 99.46
802 | 93.12 | 95.21 | 96.98 | 99.38
801 | 92.97 | 95.14 | 96.94 | 99.31
800 | 92.84 | 95.08 | 96.89 | 99.25
799 | 92.75 | 95.05 | 96.84 | 99.24
798 | 92.71 | 95.04 | 96.81 | 99.26
797 | 92.7 | 95.04 | 96.82 | 99.29
796 | 92.71 | 95.04 | 96.86 | 99.3
795 | 92.73 | 95.03 | 96.91 | 99.3
794 | 92.77 | 95.02 | 96.95 | 99.31
793 | 92.82 | 95.01 | 96.99 | 99.33
792 | 92.86 | 95 | 97.03 | 99.35
791 | 92.9 | 95 | 97.07 | 99.37
790 | 92.92 | 95.03 | 97.11 | 99.38
789 | 92.93 | 95.07 | 97.11 | 99.4
788 | 92.93 | 95.11 | 97.08 | 99.43
787 | 92.91 | 95.13 | 97.05 | 99.45
786 | 92.87 | 95.12 | 97.04 | 99.46
785 | 92.84 | 95.1 | 97.03 | 99.45
784 | 92.8 | 95.09 | 97.02 | 99.42
783 | 92.78 | 95.08 | 96.99 | 99.39
782 | 92.77 | 95.1 | 96.94 | 99.35
781 | 92.75 | 95.1 | 96.88 | 99.31
780 | 92.69 | 95.08 | 96.84 | 99.26
779 | 92.61 | 95.03 | 96.83 | 99.19
778 | 92.55 | 94.98 | 96.82 | 99.13
777 | 92.53 | 94.94 | 96.82 | 99.09
776 | 92.56 | 94.92 | 96.84 | 99.06
775 | 92.62 | 94.94 | 96.88 | 99.06
774 | 92.7 | 94.96 | 96.94 | 99.07
773 | 92.76 | 94.99 | 96.98 | 99.11
772 | 92.83 | 95.03 | 96.99 | 99.19
771 | 92.91 | 95.1 | 96.97 | 99.32
770 | 93.01 | 95.18 | 96.97 | 99.45
769 | 93.09 | 95.25 | 96.99 | 99.53
768 | 93.14 | 95.27 | 97.04 | 99.54
767 | 93.18 | 95.25 | 97.09 | 99.51
766 | 93.21 | 95.23 | 97.12 | 99.49
765 | 93.25 | 95.22 | 97.13 | 99.5
764 | 93.27 | 95.24 | 97.14 | 99.53
763 | 93.3 | 95.28 | 97.15 | 99.58
762 | 93.35 | 95.34 | 97.18 | 99.62
761 | 93.41 | 95.4 | 97.19 | 99.64
760 | 93.48 | 95.45 | 97.2 | 99.67
759 | 93.53 | 95.48 | 97.2 | 99.71
758 | 93.57 | 95.49 | 97.22 | 99.75
757 | 93.59 | 95.49 | 97.24 | 99.78
756 | 93.62 | 95.5 | 97.24 | 99.8
755 | 93.63 | 95.52 | 97.23 | 99.81
754 | 93.64 | 95.53 | 97.22 | 99.81
753 | 93.66 | 95.52 | 97.2 | 99.78
752 | 93.67 | 95.5 | 97.18 | 99.72
751 | 93.69 | 95.49 | 97.15 | 99.67
750 | 93.7 | 95.48 | 97.14 | 99.66
749 | 93.7 | 95.46 | 97.16 | 99.68
748 | 93.7 | 95.44 | 97.2 | 99.68
747 | 93.7 | 95.41 | 97.24 | 99.67
746 | 93.71 | 95.38 | 97.26 | 99.66
745 | 93.72 | 95.38 | 97.25 | 99.68
744 | 93.72 | 95.41 | 97.23 | 99.72
743 | 93.75 | 95.48 | 97.2 | 99.77
742 | 93.79 | 95.58 | 97.18 | 99.81
741 | 93.83 | 95.66 | 97.17 | 99.86
740 | 93.83 | 95.68 | 97.18 | 99.89
739 | 93.81 | 95.66 | 97.21 | 99.91
738 | 93.79 | 95.62 | 97.24 | 99.91
737 | 93.76 | 95.6 | 97.25 | 99.89
736 | 93.72 | 95.6 | 97.25 | 99.86
735 | 93.7 | 95.62 | 97.23 | 99.83
734 | 93.71 | 95.64 | 97.23 | 99.81
733 | 93.73 | 95.64 | 97.23 | 99.8
732 | 93.75 | 95.62 | 97.22 | 99.8
731 | 93.74 | 95.57 | 97.22 | 99.8
730 | 93.74 | 95.54 | 97.22 | 99.81
729 | 93.75 | 95.55 | 97.27 | 99.82
728 | 93.77 | 95.57 | 97.33 | 99.84
727 | 93.79 | 95.59 | 97.38 | 99.84
726 | 93.79 | 95.6 | 97.38 | 99.83
725 | 93.8 | 95.6 | 97.35 | 99.79
724 | 93.82 | 95.6 | 97.3 | 99.76
723 | 93.85 | 95.61 | 97.27 | 99.76
722 | 93.86 | 95.6 | 97.24 | 99.8
721 | 93.84 | 95.58 | 97.22 | 99.85
720 | 93.82 | 95.54 | 97.23 | 99.87
719 | 93.82 | 95.5 | 97.25 | 99.84
718 | 93.84 | 95.49 | 97.27 | 99.79
717 | 93.84 | 95.49 | 97.26 | 99.73
716 | 93.81 | 95.5 | 97.2 | 99.66
715 | 93.72 | 95.47 | 97.1 | 99.58
714 | 93.62 | 95.39 | 96.98 | 99.46
713 | 93.55 | 95.3 | 96.88 | 99.36
712 | 93.55 | 95.25 | 96.85 | 99.32
711 | 93.61 | 95.27 | 96.89 | 99.37
710 | 93.7 | 95.32 | 96.98 | 99.47
709 | 93.77 | 95.37 | 97.06 | 99.56
708 | 93.83 | 95.42 | 97.11 | 99.62
707 | 93.87 | 95.49 | 97.13 | 99.67
706 | 93.9 | 95.55 | 97.16 | 99.69
705 | 93.89 | 95.56 | 97.18 | 99.68
704 | 93.85 | 95.52 | 97.18 | 99.66
703 | 93.81 | 95.45 | 97.16 | 99.65
702 | 93.79 | 95.38 | 97.12 | 99.66
701 | 93.74 | 95.31 | 97.05 | 99.64
700 | 93.65 | 95.26 | 96.99 | 99.57
699 | 93.52 | 95.2 | 96.95 | 99.47
698 | 93.38 | 95.14 | 96.93 | 99.37
697 | 93.27 | 95.06 | 96.9 | 99.29
696 | 93.18 | 94.97 | 96.87 | 99.23
695 | 93.15 | 94.91 | 96.85 | 99.18
694 | 93.17 | 94.89 | 96.84 | 99.15
693 | 93.22 | 94.92 | 96.85 | 99.14
692 | 93.28 | 94.97 | 96.89 | 99.14
691 | 93.31 | 95.01 | 96.95 | 99.16
690 | 93.31 | 95.02 | 97 | 99.19
689 | 93.3 | 95 | 97 | 99.19
688 | 93.32 | 94.97 | 96.96 | 99.18
687 | 93.39 | 94.96 | 96.92 | 99.21
686 | 93.51 | 94.99 | 96.91 | 99.29
685 | 93.59 | 95.01 | 96.94 | 99.39
684 | 93.59 | 95.01 | 96.98 | 99.44
683 | 93.53 | 94.98 | 97.03 | 99.43
682 | 93.47 | 94.96 | 97.06 | 99.38
681 | 93.45 | 94.93 | 97.07 | 99.35
680 | 93.46 | 94.91 | 97.07 | 99.31
679 | 93.49 | 94.9 | 97.06 | 99.28
678 | 93.53 | 94.89 | 97.05 | 99.26
677 | 93.54 | 94.87 | 97.01 | 99.24
676 | 93.51 | 94.82 | 96.96 | 99.23
675 | 93.45 | 94.79 | 96.93 | 99.23
674 | 93.41 | 94.79 | 96.93 | 99.24
673 | 93.41 | 94.84 | 96.95 | 99.25
672 | 93.45 | 94.89 | 97 | 99.26
671 | 93.51 | 94.93 | 97.07 | 99.28
670 | 93.61 | 94.97 | 97.2 | 99.35
669 | 93.76 | 95.04 | 97.42 | 99.47
668 | 93.95 | 95.14 | 97.64 | 99.57
667 | 93.98 | 95.2 | 97.63 | 99.49
666 | 93.84 | 95.14 | 97.42 | 99.33
665 | 93.67 | 95.04 | 97.19 | 99.2
664 | 93.57 | 94.98 | 97.01 | 99.16
663 | 93.51 | 94.96 | 96.86 | 99.18
662 | 93.46 | 94.96 | 96.74 | 99.21
661 | 93.4 | 94.95 | 96.66 | 99.21
660 | 93.35 | 94.93 | 96.64 | 99.17
659 | 93.37 | 94.89 | 96.66 | 99.11
658 | 93.46 | 94.83 | 96.71 | 99.07
657 | 93.54 | 94.76 | 96.76 | 99.08
656 | 93.54 | 94.75 | 96.82 | 99.14
655 | 93.47 | 94.79 | 96.87 | 99.2
654 | 93.4 | 94.85 | 96.88 | 99.21
653 | 93.36 | 94.86 | 96.84 | 99.15
652 | 93.38 | 94.82 | 96.79 | 99.08
651 | 93.41 | 94.75 | 96.81 | 99.05
650 | 93.38 | 94.67 | 96.87 | 99.05
649 | 93.3 | 94.57 | 96.89 | 99.01
648 | 93.24 | 94.49 | 96.82 | 98.95
647 | 93.26 | 94.5 | 96.72 | 98.9
646 | 93.33 | 94.57 | 96.65 | 98.88
645 | 93.34 | 94.61 | 96.64 | 98.83
644 | 93.26 | 94.56 | 96.68 | 98.74
643 | 93.15 | 94.47 | 96.73 | 98.64
642 | 93.06 | 94.41 | 96.77 | 98.56
641 | 93 | 94.38 | 96.78 | 98.5
640 | 92.96 | 94.34 | 96.76 | 98.46
639 | 92.96 | 94.29 | 96.77 | 98.44
638 | 93.04 | 94.29 | 96.85 | 98.48
637 | 93.16 | 94.38 | 96.95 | 98.55
636 | 93.29 | 94.54 | 97.03 | 98.64
635 | 93.38 | 94.71 | 97.05 | 98.74
634 | 93.35 | 94.77 | 97.08 | 98.8
633 | 93.15 | 94.67 | 97.16 | 98.75
632 | 92.84 | 94.51 | 97.25 | 98.61
631 | 92.58 | 94.42 | 97.25 | 98.5
630 | 92.47 | 94.49 | 97.04 | 98.53
629 | 92.5 | 94.6 | 96.65 | 98.63
628 | 92.54 | 94.56 | 96.27 | 98.63
627 | 92.48 | 94.31 | 96.11 | 98.42
626 | 92.31 | 94 | 96.18 | 98.09
625 | 92.15 | 93.86 | 96.28 | 97.87
624 | 92.13 | 93.98 | 96.22 | 97.94
623 | 92.25 | 94.26 | 96.03 | 98.21
622 | 92.4 | 94.47 | 95.91 | 98.48
621 | 92.53 | 94.5 | 96.07 | 98.63
620 | 92.65 | 94.39 | 96.52 | 98.65
619 | 92.79 | 94.22 | 97.03 | 98.58
618 | 92.83 | 94.01 | 97.28 | 98.35
617 | 92.73 | 93.79 | 97.14 | 98
616 | 92.65 | 93.66 | 96.76 | 97.78
615 | 92.78 | 93.75 | 96.38 | 97.89
614 | 93.05 | 94.01 | 96.09 | 98.23
613 | 93.21 | 94.26 | 95.94 | 98.52
612 | 93.19 | 94.38 | 96.02 | 98.56
611 | 93.07 | 94.38 | 96.35 | 98.41
610 | 92.92 | 94.26 | 96.74 | 98.18
609 | 92.74 | 94 | 96.96 | 97.96
608 | 92.6 | 93.74 | 96.94 | 97.86
607 | 92.6 | 93.65 | 96.86 | 97.95
606 | 92.71 | 93.74 | 96.85 | 98.09
605 | 92.76 | 93.9 | 96.9 | 98.05
604 | 92.63 | 93.99 | 96.91 | 97.81
603 | 92.38 | 94.02 | 96.86 | 97.52
602 | 92.09 | 93.99 | 96.76 | 97.3
601 | 91.81 | 93.83 | 96.59 | 97.11
600 | 91.6 | 93.59 | 96.3 | 96.92
599 | 91.53 | 93.4 | 95.87 | 96.82
598 | 91.55 | 93.35 | 95.39 | 96.9
597 | 91.56 | 93.38 | 95.03 | 97.12
596 | 91.61 | 93.47 | 94.96 | 97.35
595 | 91.82 | 93.64 | 95.22 | 97.53
594 | 92.13 | 93.88 | 95.62 | 97.62
593 | 92.26 | 94.09 | 95.91 | 97.56
592 | 92.07 | 94.13 | 96.02 | 97.35
591 | 91.72 | 94.03 | 96.05 | 97.15
590 | 91.44 | 93.83 | 96.12 | 97.08
589 | 91.26 | 93.58 | 96.25 | 97.11
588 | 91.16 | 93.3 | 96.43 | 97.12
587 | 91.24 | 93.07 | 96.62 | 97.07
586 | 91.44 | 92.96 | 96.71 | 96.91
585 | 91.52 | 92.92 | 96.61 | 96.63
584 | 91.36 | 92.92 | 96.39 | 96.3
583 | 91.13 | 92.98 | 96.17 | 96.16
582 | 91 | 93.03 | 96.01 | 96.38
581 | 90.88 | 92.9 | 95.95 | 96.79
580 | 90.66 | 92.59 | 96.06 | 97.13
579 | 90.58 | 92.44 | 96.23 | 97.31
578 | 90.84 | 92.75 | 96.05 | 97.35
577 | 91.21 | 93.31 | 95.32 | 97.28
576 | 91.3 | 93.71 | 94.51 | 97.11
575 | 90.97 | 93.65 | 94.39 | 96.86
574 | 90.38 | 93.17 | 95.11 | 96.54
573 | 89.8 | 92.45 | 96.12 | 96.12
572 | 89.46 | 91.73 | 96.97 | 95.64
571 | 89.61 | 91.37 | 97.57 | 95.34
570 | 90.13 | 91.59 | 97.83 | 95.36
569 | 90.47 | 92.16 | 97.6 | 95.49
568 | 90.38 | 92.69 | 97.07 | 95.49
567 | 90.25 | 92.95 | 96.68 | 95.33
566 | 90.48 | 92.88 | 96.68 | 95.09
565 | 90.91 | 92.59 | 96.77 | 94.9
564 | 91.25 | 92.26 | 96.71 | 94.97
563 | 91.45 | 92.16 | 96.53 | 95.47
562 | 91.69 | 92.35 | 96.35 | 96.17
561 | 92.06 | 92.78 | 96.06 | 96.62
560 | 92.5 | 93.48 | 95.52 | 96.59
559 | 92.85 | 94.43 | 94.98 | 96.27
558 | 92.87 | 95.2 | 94.81 | 95.95
557 | 92.39 | 95.26 | 95.02 | 95.73
556 | 91.49 | 94.59 | 95.34 | 95.56
555 | 90.52 | 93.7 | 95.5 | 95.4
554 | 89.78 | 93.21 | 95.38 | 95.19
553 | 89.26 | 93.2 | 95.09 | 94.92
552 | 88.83 | 93.35 | 94.97 | 94.66
551 | 88.61 | 93.39 | 95.29 | 94.46
550 | 88.71 | 93.15 | 95.83 | 94.13
549 | 89.06 | 92.67 | 96.02 | 93.59
548 | 89.59 | 92.18 | 95.61 | 93.24
547 | 90.24 | 92.02 | 94.97 | 93.64
546 | 90.72 | 92.28 | 94.66 | 94.58
545 | 90.69 | 92.63 | 94.77 | 95.13
544 | 90.28 | 92.84 | 95.06 | 94.98
543 | 89.95 | 92.84 | 95.27 | 94.74
542 | 89.92 | 92.48 | 95.18 | 94.99
541 | 90.04 | 91.75 | 94.69 | 95.52
540 | 90.25 | 91.12 | 94.13 | 95.87
539 | 90.55 | 91.37 | 94.15 | 96.02
538 | 90.69 | 92.51 | 94.87 | 96.09
537 | 90.4 | 93.54 | 95.63 | 96.06
536 | 90.09 | 93.76 | 96 | 96.09
535 | 90.59 | 93.33 | 96.35 | 96.36
534 | 91.76 | 92.5 | 97.17 | 96.31
533 | 92.41 | 90.8 | 98.22 | 94.76
532 | 92.03 | 88.01 | 99.1 | 91.41
531 | 91.26 | 85.4 | 99.97 | 87.84
530 | 90.82 | 84.51 | 101.06 | 86.19
529 | 90.67 | 85.01 | 101.76 | 86.76
528 | 90.86 | 85.9 | 100.83 | 89.23
527 | 92.17 | 87.03 | 97.34 | 94.49
526 | 94.22 | 88.49 | 92.81 | 100.49
525 | 94.64 | 89.46 | 89.07 | 102.63

## Fig. 17
| Control Uncracked | Control Cracked | TEOS | CS | SS | MgO
Sorptivity | 0.9845 | 2.0317 | 1.6633 | 1.159 | 1.0151 | 1.1016

## Fig. 18
| Control Uncracked | Control Cracked | TEOS | CS | SS
Gas Perm. | 1.32 | 2.27 | 2.1 | 1.3 | 1.46

## Fig. 19
| TEOS | MgO | CS | SS
Sorptivity | 18 | 45 | 43 | 50
Load | 11.75 | 6.13 | 13.63 | 17.13
Gas Perm. | 7.48 |  | 42.73 | 35.68
Crack Area | 18 | 11 | 22 | 22

## Fig. 20
| Control Uncracked | Control Cracked | TEOS | CS | SS | MgO
Gas Perm. | 1.32 | 2.27 | 2.1 | 1.3 | 1.46
Sorptivity | 0.9845 | 2.0317 | 1.6633 | 1.159 | 1.0151 | 1.1016
Load |  | 2.87 | 14.62 | 16.5 | 20 | 9
Crack Area |  | 78 | 96 | 100 | 100 | 89