## Feuil1
Sample | RMS roughness |  | RMS roughness |  | RMS roughness
| nm | nm | nm | nm | nm
| AFM -Top interface | AFM -Top interface | AFM - Bottom interface (excluding V-pits) | AFM - Bottom interface (excluding V-pits) | XRR
1T | 0.16 | 0.004 | 0.26 | 0.02 | 0.56
Q2T | 0.16 | 0.004 | 0.27 | 0.04 | 0.49
~Q2T | 0.16 | 0.004 | 0.27 | 0.02 | 0.37
2T 0 miscut | 0.76 | 0.08 | 0.33 | 0.02 | 0.55
2T 0.25 miscut | 0.8 | 0.07 | 0.33 | 0.03 | 0.54
2T 0.5 miscut | 0.88 | 0.07 | 0.3 | 0.03 | 0.53