## XRD data
CeO2 powder
2theta (degrees) | Intensity (arbitrary units)
5 | 20
5.04 | 10
5.08 | 16
5.12 | 21
5.16 | 19
5.2 | 12
5.24 | 21
5.28 | 25
5.32 | 15
5.36 | 9
5.4 | 21
5.44 | 14
5.48 | 18
5.52 | 18
5.56 | 12
5.6 | 17
5.64 | 13
5.68 | 18
5.72 | 16
5.76 | 12
5.8 | 20
5.84 | 17
5.88 | 9
5.92 | 11
5.96 | 11
6 | 11
6.04 | 22
6.08 | 15
6.12 | 8
6.16 | 19
6.2 | 14
6.24 | 11
6.28 | 6
6.32 | 14
6.36 | 5
6.4 | 10
6.44 | 10
6.48 | 11
6.52 | 8
6.56 | 7
6.6 | 8
6.64 | 13
6.68 | 12
6.72 | 8
6.76 | 12
6.8 | 10
6.84 | 6
6.88 | 12
6.92 | 12
6.96 | 9
7 | 10
7.04 | 6
7.08 | 13
7.12 | 7
7.16 | 9
7.2 | 17
7.24 | 8
7.28 | 16
7.32 | 6
7.36 | 11
7.4 | 14
7.44 | 12
7.48 | 14
7.52 | 14
7.56 | 17
7.6 | 9
7.64 | 7
7.68 | 11
7.72 | 13
7.76 | 10
7.8 | 8
7.84 | 12
7.88 | 10
7.92 | 8
7.96 | 11
8 | 10
8.04 | 4
8.08 | 12
8.12 | 12
8.16 | 13
8.2 | 7
8.24 | 7
8.28 | 11
8.32 | 13
8.36 | 10
8.4 | 9
8.44 | 8
8.48 | 16
8.52 | 3
8.56 | 5
8.6 | 8
8.64 | 8
8.68 | 7
8.72 | 6
8.76 | 15
8.8 | 2
8.84 | 10
8.88 | 13
8.92 | 6
8.96 | 6
9 | 12
9.04 | 7
9.08 | 5
9.12 | 12
9.16 | 6
9.2 | 9
9.24 | 8
9.28 | 12
9.32 | 5
9.36 | 8
9.4 | 13
9.44 | 4
9.48 | 8
9.52 | 6
9.56 | 11
9.6 | 8
9.64 | 9
9.68 | 7
9.72 | 6
9.76 | 6
9.8 | 6
9.84 | 9
9.88 | 5
9.92 | 7
9.96 | 7
10 | 7
10.04 | 0
10.08 | 4
10.12 | 16
10.16 | 2
10.2 | 7
10.24 | 12
10.28 | 5
10.32 | 9
10.36 | 5
10.4 | 9
10.44 | 7
10.48 | 8
10.52 | 6
10.56 | 7
10.6 | 13
10.64 | 8
10.68 | 7
10.72 | 11
10.76 | 9
10.8 | 6
10.84 | 6
10.88 | 3
10.92 | 8
10.96 | 5
11 | 6
11.04 | 11
11.08 | 6
11.12 | 16
11.16 | 7
11.2 | 8
11.24 | 13
11.28 | 9
11.32 | 11
11.36 | 3
11.4 | 6
11.44 | 7
11.48 | 6
11.52 | 8
11.56 | 2
11.6 | 8
11.64 | 3
11.68 | 1
11.72 | 4
11.76 | 7
11.8 | 8
11.84 | 11
11.88 | 7
11.92 | 5
11.96 | 6
12 | 4
12.04 | 3
12.08 | 7
12.12 | 3
12.16 | 4
12.2 | 5
12.24 | 6
12.28 | 4
12.32 | 4
12.36 | 8
12.4 | 4
12.44 | 11
12.48 | 4
12.52 | 12
12.56 | 5
12.6 | 9
12.64 | 11
12.68 | 12
12.72 | 5
12.76 | 6
12.8 | 8
12.84 | 8
12.88 | 3
12.92 | 6
12.96 | 5
13 | 5
13.04 | 8
13.08 | 3
13.12 | 6
13.16 | 2
13.2 | 10
13.24 | 4
13.28 | 3
13.32 | 2
13.36 | 1
13.4 | 5
13.44 | 6
13.48 | 5
13.52 | 1
13.56 | 7
13.6 | 5
13.64 | 5
13.68 | 4
13.72 | 7
13.76 | 4
13.8 | 5
13.84 | 9
13.88 | 5
13.92 | 10
13.96 | 6
14 | 3
14.04 | 10
14.08 | 6
14.12 | 5
14.16 | 0
14.2 | 5
14.24 | 7
14.28 | 5
14.32 | 6
14.36 | 2
14.4 | 4
14.44 | 3
14.48 | 6
14.52 | 1
14.56 | 5
14.6 | 12
14.64 | 6
14.68 | 2
14.72 | 4
14.76 | 4
14.8 | 1
14.84 | 2
14.88 | 5
14.92 | 4
14.96 | 5
15 | 7
15.04 | 3
15.08 | 7
15.12 | 2
15.16 | 2
15.2 | 2
15.24 | 3
15.28 | 2
15.32 | 6
15.36 | 5
15.4 | 7
15.44 | 7
15.48 | 6
15.52 | 11
15.56 | 4
15.6 | 3
15.64 | 0
15.68 | 4
15.72 | 0
15.76 | 6
15.8 | 1
15.84 | 8
15.88 | 3
15.92 | 4
15.96 | 8
16 | 0
16.04 | 5
16.08 | 1
16.12 | 7
16.16 | 5
16.2 | 6
16.24 | 10
16.28 | 6
16.32 | 4
16.36 | 9
16.4 | 1
16.44 | 4
16.48 | 2
16.52 | 7
16.56 | 4
16.6 | 7
16.64 | 2
16.68 | 1
16.72 | 4
16.76 | 2
16.8 | 6
16.84 | 2
16.88 | 5
16.92 | 4
16.96 | 7
17 | 5
17.04 | 2
17.08 | 4
17.12 | 4
17.16 | 6
17.2 | 5
17.24 | 7
17.28 | 3
17.32 | 3
17.36 | 2
17.4 | 1
17.44 | 3
17.48 | 2
17.52 | 1
17.56 | 1
17.6 | 3
17.64 | 3
17.68 | 4
17.72 | 4
17.76 | 0
17.8 | 7
17.84 | 0
17.88 | 0
17.92 | 9
17.96 | 2
18 | 6
18.04 | 2
18.08 | 2
18.12 | 3
18.16 | 2
18.2 | 2
18.24 | 5
18.28 | 2
18.32 | 4
18.36 | 4
18.4 | 2
18.44 | 3
18.48 | 7
18.52 | 1
18.56 | 5
18.6 | 2
18.64 | 5
18.68 | 2
18.72 | 1
18.76 | 3
18.8 | 2
18.84 | 0
18.88 | 3
18.92 | 4
18.96 | 5
19 | 2
19.04 | 4
19.08 | 3
19.12 | 5
19.16 | 3
19.2 | 2
19.24 | 3
19.28 | 9
19.32 | 5
19.36 | 3
19.4 | 5
19.44 | 3
19.48 | 5
19.52 | 1
19.56 | 1
19.6 | 3
19.64 | 5
19.68 | 3
19.72 | 3
19.76 | 4
19.8 | 3
19.84 | 6
19.88 | 4
19.92 | 3
19.96 | 0
20 | 2
20.04 | 4
20.08 | 4
20.12 | 3
20.16 | 3
20.2 | 3
20.24 | 3
20.28 | 4
20.32 | 2
20.36 | 6
20.4 | 1
20.44 | 4
20.48 | 0
20.52 | 4
20.56 | 7
20.6 | 3
20.64 | 3
20.68 | 7
20.72 | 2
20.76 | 2
20.8 | 3
20.84 | 8
20.88 | 3
20.92 | 4
20.96 | 1
21 | 4
21.04 | 7
21.08 | 2
21.12 | 4
21.16 | 6
21.2 | 2
21.24 | 0
21.28 | 3
21.32 | 4
21.36 | 1
21.4 | 2
21.44 | 2
21.48 | 3
21.52 | 7
21.56 | 3
21.6 | 7
21.64 | 4
21.68 | 3
21.72 | 3
21.76 | 2
21.8 | 0
21.84 | 1
21.88 | 1
21.92 | 2
21.96 | 4
22 | 7
22.04 | 3
22.08 | 2
22.12 | 2
22.16 | 3
22.2 | 3
22.24 | 9
22.28 | 3
22.32 | 4
22.36 | 2
22.4 | 2
22.44 | 7
22.48 | 0
22.52 | 2
22.56 | 3
22.6 | 6
22.64 | 5
22.68 | 1
22.72 | 5
22.76 | 4
22.8 | 2
22.84 | 4
22.88 | 4
22.92 | 2
22.96 | 5
23 | 1
23.04 | 1
23.08 | 1
23.12 | 6
23.16 | 6
23.2 | 3
23.24 | 2
23.28 | 2
23.32 | 3
23.36 | 3
23.4 | 1
23.44 | 2
23.48 | 2
23.52 | 3
23.56 | 0
23.6 | 2
23.64 | 1
23.68 | 1
23.72 | 5
23.76 | 4
23.8 | 2
23.84 | 1
23.88 | 2
23.92 | 2
23.96 | 4
24 | 4
24.04 | 4
24.08 | 4
24.12 | 1
24.16 | 6
24.2 | 3
24.24 | 4
24.28 | 7
24.32 | 1
24.36 | 3
24.4 | 2
24.44 | 3
24.48 | 4
24.52 | 6
24.56 | 2
24.6 | 1
24.64 | 4
24.68 | 2
24.72 | 3
24.76 | 0
24.8 | 1
24.84 | 3
24.88 | 5
24.92 | 3
24.96 | 2
25 | 5
25.04 | 1
25.08 | 1
25.12 | 0
25.16 | 0
25.2 | 1
25.24 | 3
25.28 | 3
25.32 | 1
25.36 | 3
25.4 | 1
25.44 | 4
25.48 | 1
25.52 | 1
25.56 | 3
25.6 | 0
25.64 | 3
25.68 | 2
25.72 | 7
25.76 | 2
25.8 | 5
25.84 | 2
25.88 | 1
25.92 | 4
25.96 | 2
26 | 6
26.04 | 3
26.08 | 4
26.12 | 2
26.16 | 6
26.2 | 4
26.24 | 3
26.28 | 7
26.32 | 5
26.36 | 7
26.4 | 3
26.44 | 3
26.48 | 2
26.52 | 1
26.56 | 1
26.6 | 5
26.64 | 1
26.68 | 3
26.72 | 3
26.76 | 4
26.8 | 3
26.84 | 4
26.88 | 6
26.92 | 4
26.96 | 5
27 | 8
27.04 | 4
27.08 | 7
27.12 | 8
27.16 | 8
27.2 | 8
27.24 | 5
27.28 | 10
27.32 | 10
27.36 | 15
27.4 | 15
27.44 | 9
27.48 | 15
27.52 | 14
27.56 | 13
27.6 | 12
27.64 | 10
27.68 | 13
27.72 | 10
27.76 | 18
27.8 | 25
27.84 | 19
27.88 | 19
27.92 | 17
27.96 | 22
28 | 27
28.04 | 33
28.08 | 19
28.12 | 39
28.16 | 50
28.2 | 37
28.24 | 39
28.28 | 80
28.32 | 86
28.36 | 105
28.4 | 149
28.44 | 224
28.48 | 326
28.52 | 454
28.56 | 735
28.6 | 1687
28.64 | 2969
28.68 | 2255
28.72 | 1809
28.76 | 822
28.8 | 441
28.84 | 328
28.88 | 195
28.92 | 152
28.96 | 121
29 | 88
29.04 | 72
29.08 | 58
29.12 | 38
29.16 | 36
29.2 | 42
29.24 | 30
29.28 | 32
29.32 | 23
29.36 | 16
29.4 | 18
29.44 | 21
29.48 | 10
29.52 | 26
29.56 | 3
29.6 | 16
29.64 | 17
29.68 | 14
29.72 | 8
29.76 | 12
29.8 | 11
29.84 | 6
29.88 | 5
29.92 | 1
29.96 | 14
30 | 7
30.04 | 7
30.08 | 8
30.12 | 10
30.16 | 9
30.2 | 3
30.24 | 6
30.28 | 5
30.32 | 8
30.36 | 5
30.4 | 1
30.44 | 2
30.48 | 1
30.52 | 3
30.56 | 4
30.6 | 1
30.64 | 5
30.68 | 3
30.72 | 3
30.76 | 11
30.8 | 3
30.84 | 4
30.88 | 2
30.92 | 4
30.96 | 5
31 | 3
31.04 | 8
31.08 | 1
31.12 | 3
31.16 | 6
31.2 | 3
31.24 | 9
31.28 | 3
31.32 | 2
31.36 | 2
31.4 | 4
31.44 | 3
31.48 | 3
31.52 | 3
31.56 | 4
31.6 | 2
31.64 | 2
31.68 | 8
31.72 | 2
31.76 | 6
31.8 | 6
31.84 | 3
31.88 | 2
31.92 | 1
31.96 | 3
32 | 4
32.04 | 10
32.08 | 4
32.12 | 5
32.16 | 4
32.2 | 4
32.24 | 9
32.28 | 4
32.32 | 5
32.36 | 5
32.4 | 8
32.44 | 6
32.48 | 6
32.52 | 6
32.56 | 10
32.6 | 6
32.64 | 14
32.68 | 16
32.72 | 18
32.76 | 19
32.8 | 23
32.84 | 16
32.88 | 29
32.92 | 36
32.96 | 57
33 | 58
33.04 | 102
33.08 | 144
33.12 | 303
33.16 | 669
33.2 | 575
33.24 | 428
33.28 | 336
33.32 | 123
33.36 | 93
33.4 | 57
33.44 | 47
33.48 | 40
33.52 | 18
33.56 | 13
33.6 | 17
33.64 | 7
33.68 | 11
33.72 | 9
33.76 | 3
33.8 | 6
33.84 | 4
33.88 | 8
33.92 | 12
33.96 | 7
34 | 0
34.04 | 5
34.08 | 5
34.12 | 4
34.16 | 4
34.2 | 7
34.24 | 4
34.28 | 7
34.32 | 1
34.36 | 5
34.4 | 2
34.44 | 4
34.48 | 3
34.52 | 3
34.56 | 4
34.6 | 0
34.64 | 1
34.68 | 3
34.72 | 10
34.76 | 3
34.8 | 1
34.84 | 2
34.88 | 5
34.92 | 1
34.96 | 0
35 | 1
35.04 | 2
35.08 | 3
35.12 | 1
35.16 | 3
35.2 | 1
35.24 | 6
35.28 | 2
35.32 | 2
35.36 | 0
35.4 | 3
35.44 | 1
35.48 | 1
35.52 | 2
35.56 | 2
35.6 | 5
35.64 | 3
35.68 | 3
35.72 | 0
35.76 | 1
35.8 | 7
35.84 | 2
35.88 | 6
35.92 | 1
35.96 | 1
36 | 4
36.04 | 0
36.08 | 4
36.12 | 2
36.16 | 1
36.2 | 2
36.24 | 1
36.28 | 5
36.32 | 2
36.36 | 3
36.4 | 3
36.44 | 1
36.48 | 3
36.52 | 3
36.56 | 1
36.6 | 1
36.64 | 1
36.68 | 1
36.72 | 2
36.76 | 5
36.8 | 2
36.84 | 1
36.88 | 1
36.92 | 1
36.96 | 0
37 | 1
37.04 | 0
37.08 | 1
37.12 | 5
37.16 | 1
37.2 | 3
37.24 | 2
37.28 | 2
37.32 | 1
37.36 | 1
37.4 | 2
37.44 | 3
37.48 | 0
37.52 | 2
37.56 | 1
37.6 | 5
37.64 | 2
37.68 | 2
37.72 | 0
37.76 | 2
37.8 | 1
37.84 | 2
37.88 | 2
37.92 | 2
37.96 | 1
38 | 3
38.04 | 6
38.08 | 1
38.12 | 2
38.16 | 3
38.2 | 2
38.24 | 2
38.28 | 5
38.32 | 1
38.36 | 3
38.4 | 2
38.44 | 3
38.48 | 1
38.52 | 1
38.56 | 2
38.6 | 3
38.64 | 0
38.68 | 3
38.72 | 3
38.76 | 0
38.8 | 1
38.84 | 4
38.88 | 0
38.92 | 4
38.96 | 0
39 | 1
39.04 | 0
39.08 | 1
39.12 | 0
39.16 | 1
39.2 | 5
39.24 | 1
39.28 | 3
39.32 | 0
39.36 | 2
39.4 | 2
39.44 | 1
39.48 | 3
39.52 | 1
39.56 | 4
39.6 | 3
39.64 | 0
39.68 | 2
39.72 | 2
39.76 | 2
39.8 | 0
39.84 | 0
39.88 | 2
39.92 | 1
39.96 | 1
40 | 2
40.04 | 1
40.08 | 2
40.12 | 2
40.16 | 3
40.2 | 1
40.24 | 4
40.28 | 1
40.32 | 0
40.36 | 3
40.4 | 5
40.44 | 1
40.48 | 1
40.52 | 0
40.56 | 4
40.6 | 2
40.64 | 1
40.68 | 2
40.72 | 1
40.76 | 0
40.8 | 2
40.84 | 2
40.88 | 1
40.92 | 1
40.96 | 6
41 | 0
41.04 | 6
41.08 | 5
41.12 | 4
41.16 | 0
41.2 | 1
41.24 | 2
41.28 | 0
41.32 | 3
41.36 | 2
41.4 | 2
41.44 | 5
41.48 | 4
41.52 | 1
41.56 | 3
41.6 | 2
41.64 | 0
41.68 | 4
41.72 | 3
41.76 | 4
41.8 | 0
41.84 | 2
41.88 | 2
41.92 | 1
41.96 | 2
42 | 2
42.04 | 1
42.08 | 1
42.12 | 2
42.16 | 1
42.2 | 0
42.24 | 2
42.28 | 0
42.32 | 2
42.36 | 2
42.4 | 1
42.44 | 3
42.48 | 2
42.52 | 2
42.56 | 2
42.6 | 5
42.64 | 3
42.68 | 5
42.72 | 4
42.76 | 3
42.8 | 1
42.84 | 1
42.88 | 0
42.92 | 0
42.96 | 4
43 | 4
43.04 | 1
43.08 | 3
43.12 | 2
43.16 | 8
43.2 | 5
43.24 | 3
43.28 | 2
43.32 | 1
43.36 | 1
43.4 | 1
43.44 | 1
43.48 | 1
43.52 | 1
43.56 | 2
43.6 | 1
43.64 | 0
43.68 | 2
43.72 | 1
43.76 | 3
43.8 | 0
43.84 | 2
43.88 | 3
43.92 | 2
43.96 | 1
44 | 2
44.04 | 0
44.08 | 4
44.12 | 1
44.16 | 3
44.2 | 3
44.24 | 1
44.28 | 2
44.32 | 1
44.36 | 4
44.4 | 3
44.44 | 0
44.48 | 3
44.52 | 3
44.56 | 2
44.6 | 4
44.64 | 3
44.68 | 3
44.72 | 2
44.76 | 2
44.8 | 2
44.84 | 10
44.88 | 3
44.92 | 3
44.96 | 4
45 | 2
45.04 | 2
45.08 | 4
45.12 | 3
45.16 | 6
45.2 | 2
45.24 | 3
45.28 | 2
45.32 | 8
45.36 | 3
45.4 | 2
45.44 | 3
45.48 | 6
45.52 | 11
45.56 | 2
45.6 | 3
45.64 | 3
45.68 | 2
45.72 | 6
45.76 | 4
45.8 | 7
45.84 | 10
45.88 | 9
45.92 | 5
45.96 | 11
46 | 8
46.04 | 8
46.08 | 5
46.12 | 7
46.16 | 0
46.2 | 10
46.24 | 11
46.28 | 8
46.32 | 8
46.36 | 8
46.4 | 9
46.44 | 4
46.48 | 14
46.52 | 14
46.56 | 12
46.6 | 8
46.64 | 14
46.68 | 15
46.72 | 8
46.76 | 9
46.8 | 15
46.84 | 13
46.88 | 13
46.92 | 20
46.96 | 25
47 | 20
47.04 | 22
47.08 | 41
47.12 | 38
47.16 | 42
47.2 | 54
47.24 | 48
47.28 | 81
47.32 | 92
47.36 | 122
47.4 | 174
47.44 | 213
47.48 | 301
47.52 | 559
47.56 | 1073
47.6 | 1022
47.64 | 642
47.68 | 698
47.72 | 608
47.76 | 348
47.8 | 202
47.84 | 132
47.88 | 114
47.92 | 85
47.96 | 72
48 | 42
48.04 | 33
48.08 | 49
48.12 | 33
48.16 | 33
48.2 | 33
48.24 | 23
48.28 | 27
48.32 | 26
48.36 | 13
48.4 | 18
48.44 | 19
48.48 | 6
48.52 | 16
48.56 | 9
48.6 | 6
48.64 | 5
48.68 | 8
48.72 | 6
48.76 | 3
48.8 | 4
48.84 | 11
48.88 | 4
48.92 | 5
48.96 | 8
49 | 5
49.04 | 8
49.08 | 5
49.12 | 7
49.16 | 3
49.2 | 4
49.24 | 6
49.28 | 4
49.32 | 6
49.36 | 2
49.4 | 5
49.44 | 7
49.48 | 6
49.52 | 6
49.56 | 2
49.6 | 3
49.64 | 4
49.68 | 4
49.72 | 2
49.76 | 4
49.8 | 2
49.84 | 4
49.88 | 2
49.92 | 6
49.96 | 2
50 | 6
50.04 | 1
50.08 | 2
50.12 | 3
50.16 | 5
50.2 | 2
50.24 | 2
50.28 | 4
50.32 | 2
50.36 | 5
50.4 | 2
50.44 | 3
50.48 | 4
50.52 | 2
50.56 | 3
50.6 | 2
50.64 | 1
50.68 | 2
50.72 | 4
50.76 | 1
50.8 | 2
50.84 | 2
50.88 | 1
50.92 | 1
50.96 | 2
51 | 4
51.04 | 2
51.08 | 4
51.12 | 2
51.16 | 3
51.2 | 5
51.24 | 6
51.28 | 4
51.32 | 3
51.36 | 1
51.4 | 2
51.44 | 5
51.48 | 1
51.52 | 5
51.56 | 2
51.6 | 2
51.64 | 3
51.68 | 6
51.72 | 0
51.76 | 3
51.8 | 1
51.84 | 3
51.88 | 3
51.92 | 2
51.96 | 4
52 | 4
52.04 | 2
52.08 | 1
52.12 | 1
52.16 | 4
52.2 | 3
52.24 | 2
52.28 | 2
52.32 | 6
52.36 | 3
52.4 | 4
52.44 | 2
52.48 | 1
52.52 | 1
52.56 | 1
52.6 | 4
52.64 | 1
52.68 | 1
52.72 | 5
52.76 | 2
52.8 | 0
52.84 | 3
52.88 | 1
52.92 | 6
52.96 | 3
53 | 2
53.04 | 6
53.08 | 1
53.12 | 1
53.16 | 3
53.2 | 4
53.24 | 4
53.28 | 2
53.32 | 5
53.36 | 6
53.4 | 2
53.44 | 8
53.48 | 0
53.52 | 2
53.56 | 7
53.6 | 3
53.64 | 1
53.68 | 2
53.72 | 5
53.76 | 5
53.8 | 3
53.84 | 3
53.88 | 6
53.92 | 4
53.96 | 5
54 | 7
54.04 | 3
54.08 | 1
54.12 | 5
54.16 | 1
54.2 | 5
54.24 | 4
54.28 | 2
54.32 | 7
54.36 | 4
54.4 | 1
54.44 | 5
54.48 | 3
54.52 | 2
54.56 | 9
54.6 | 2
54.64 | 7
54.68 | 11
54.72 | 2
54.76 | 5
54.8 | 8
54.84 | 2
54.88 | 6
54.92 | 5
54.96 | 4
55 | 5
55.04 | 5
55.08 | 9
55.12 | 7
55.16 | 9
55.2 | 6
55.24 | 7
55.28 | 3
55.32 | 6
55.36 | 9
55.4 | 11
55.44 | 6
55.48 | 12
55.52 | 9
55.56 | 6
55.6 | 8
55.64 | 15
55.68 | 18
55.72 | 12
55.76 | 14
55.8 | 12
55.84 | 15
55.88 | 24
55.92 | 27
55.96 | 39
56 | 33
56.04 | 49
56.08 | 45
56.12 | 46
56.16 | 83
56.2 | 74
56.24 | 95
56.28 | 157
56.32 | 202
56.36 | 324
56.4 | 584
56.44 | 810
56.48 | 572
56.52 | 399
56.56 | 414
56.6 | 475
56.64 | 289
56.68 | 193
56.72 | 140
56.76 | 86
56.8 | 69
56.84 | 49
56.88 | 56
56.92 | 42
56.96 | 24
57 | 31
57.04 | 27
57.08 | 14
57.12 | 25
57.16 | 17
57.2 | 17
57.24 | 12
57.28 | 15
57.32 | 16
57.36 | 11
57.4 | 15
57.44 | 4
57.48 | 11
57.52 | 12
57.56 | 4
57.6 | 6
57.64 | 7
57.68 | 7
57.72 | 5
57.76 | 10
57.8 | 7
57.84 | 9
57.88 | 7
57.92 | 8
57.96 | 6
58 | 5
58.04 | 7
58.08 | 5
58.12 | 6
58.16 | 5
58.2 | 7
58.24 | 8
58.28 | 11
58.32 | 3
58.36 | 9
58.4 | 9
58.44 | 6
58.48 | 7
58.52 | 9
58.56 | 10
58.6 | 7
58.64 | 7
58.68 | 12
58.72 | 9
58.76 | 8
58.8 | 16
58.84 | 12
58.88 | 12
58.92 | 20
58.96 | 32
59 | 32
59.04 | 35
59.08 | 56
59.12 | 84
59.16 | 169
59.2 | 139
59.24 | 141
59.28 | 73
59.32 | 93
59.36 | 80
59.4 | 38
59.44 | 39
59.48 | 24
59.52 | 17
59.56 | 11
59.6 | 16
59.64 | 12
59.68 | 8
59.72 | 14
59.76 | 4
59.8 | 8
59.84 | 6
59.88 | 5
59.92 | 5
59.96 | 2
60 | 6
60.04 | 3
60.08 | 8
60.12 | 1
60.16 | 6
60.2 | 1
60.24 | 2
60.28 | 4
60.32 | 4
60.36 | 4
60.4 | 5
60.44 | 0
60.48 | 1
60.52 | 2
60.56 | 5
60.6 | 1
60.64 | 1
60.68 | 0
60.72 | 8
60.76 | 0
60.8 | 6
60.84 | 3
60.88 | 0
60.92 | 3
60.96 | 1
61 | 2
61.04 | 3
61.08 | 4
61.12 | 1
61.16 | 5
61.2 | 5
61.24 | 1
61.28 | 1
61.32 | 5
61.36 | 3
61.4 | 0
61.44 | 1
61.48 | 1
61.52 | 2
61.56 | 5
61.6 | 2
61.64 | 2
61.68 | 1
61.72 | 3
61.76 | 4
61.8 | 0
61.84 | 1
61.88 | 1
61.92 | 0
61.96 | 4
62 | 2
62.04 | 0
62.08 | 0
62.12 | 3
62.16 | 5
62.2 | 1
62.24 | 0
62.28 | 1
62.32 | 0
62.36 | 2
62.4 | 4
62.44 | 5
62.48 | 1
62.52 | 3
62.56 | 4
62.6 | 0
62.64 | 2
62.68 | 3
62.72 | 2
62.76 | 4
62.8 | 5
62.84 | 1
62.88 | 1
62.92 | 5
62.96 | 3
63 | 2
63.04 | 3
63.08 | 2
63.12 | 3
63.16 | 0
63.2 | 1
63.24 | 3
63.28 | 1
63.32 | 0
63.36 | 3
63.4 | 3
63.44 | 3
63.48 | 4
63.52 | 3
63.56 | 2
63.6 | 3
63.64 | 3
63.68 | 5
63.72 | 1
63.76 | 1
63.8 | 2
63.84 | 0
63.88 | 1
63.92 | 3
63.96 | 2
64 | 1
64.04 | 1
64.08 | 2
64.12 | 5
64.16 | 2
64.2 | 2
64.24 | 4
64.28 | 3
64.32 | 2
64.36 | 1
64.4 | 2
64.44 | 6
64.48 | 2
64.52 | 1
64.56 | 9
64.6 | 2
64.64 | 0
64.68 | 0
64.72 | 3
64.76 | 2
64.8 | 6
64.84 | 5
64.88 | 2
64.92 | 2
64.96 | 2
65 | 2
65.04 | 1
65.08 | 2
65.12 | 2
65.16 | 4
65.2 | 2
65.24 | 2
65.28 | 4
65.32 | 3
65.36 | 2
65.4 | 2
65.44 | 1
65.48 | 1
65.52 | 2
65.56 | 1
65.6 | 0
65.64 | 1
65.68 | 3
65.72 | 1
65.76 | 2
65.8 | 3
65.84 | 3
65.88 | 1
65.92 | 3
65.96 | 3
66 | 3
66.04 | 1
66.08 | 5
66.12 | 4
66.16 | 1
66.2 | 2
66.24 | 3
66.28 | 1
66.32 | 3
66.36 | 0
66.4 | 1
66.44 | 3
66.48 | 5
66.52 | 5
66.56 | 1
66.6 | 2
66.64 | 2
66.68 | 0
66.72 | 3
66.76 | 2
66.8 | 2
66.84 | 1
66.88 | 2
66.92 | 2
66.96 | 1
67 | 2
67.04 | 1
67.08 | 2
67.12 | 1
67.16 | 1
67.2 | 4
67.24 | 4
67.28 | 2
67.32 | 2
67.36 | 3
67.4 | 2
67.44 | 5
67.48 | 3
67.52 | 1
67.56 | 4
67.6 | 0
67.64 | 2
67.68 | 4
67.72 | 0
67.76 | 2
67.8 | 3
67.84 | 2
67.88 | 0
67.92 | 3
67.96 | 5
68 | 5
68.04 | 2
68.08 | 3
68.12 | 0
68.16 | 1
68.2 | 4
68.24 | 1
68.28 | 2
68.32 | 2
68.36 | 4
68.4 | 7
68.44 | 2
68.48 | 2
68.52 | 1
68.56 | 0
68.6 | 2
68.64 | 0
68.68 | 3
68.72 | 5
68.76 | 5
68.8 | 6
68.84 | 5
68.88 | 3
68.92 | 4
68.96 | 2
69 | 10
69.04 | 12
69.08 | 4
69.12 | 8
69.16 | 10
69.2 | 13
69.24 | 17
69.28 | 16
69.32 | 25
69.36 | 37
69.4 | 51
69.44 | 85
69.48 | 155
69.52 | 171
69.56 | 117
69.6 | 62
69.64 | 55
69.68 | 102
69.72 | 92
69.76 | 57
69.8 | 21
69.84 | 29
69.88 | 17
69.92 | 17
69.96 | 9
70 | 9