## Raw data
RAW DATA
| Velocity | Height | Strain rate | ¦γp dot¦ | Squeezing force | Mean squeezing stress
| mm s-1 | mm | s-1 | s-1 | N | kPa
ϕs,0 = 52% | 0.1 | 16.2 | 0.00617284 | 0.01069167 | 0.6 | 0.3055775
| 0.5 | 16.4 | 0.0304878 | 0.05280643 | 2 | 0.7130141
| 1 | 16.8 | 0.05952381 | 0.1030983 | 3.4 | 1.426028
| 5 | 18 | 0.2777778 | 0.4811252 | 14 | 6.824564
| 10 | 16 | 0.625 | 1.082532 | 27 | 13.44541
ϕs,0 = 58% | 0.1 | 18.5 | 0.005405405 | 0.009362437 | 3.2 | 1.629747
| 0.5 | 18 | 0.02777778 | 0.04811252 | 10 | 3.463212
| 1 | 18 | 0.05555556 | 0.09622504 | 17 | 7.028282
| 5 | 17.5 | 0.2857143 | 0.4948717 | 66 | 31.98378
| 10 | 18 | 0.5555556 | 0.9622504 | 88 | 43.18829
ϕs,0 = 61% | 0.1 | 18 | 0.005555556 | 0.009622504 | 5.4 | 2.750197
| 0.5 | 17.5 | 0.02857143 | 0.04948717 | 14 | 4.379944
| 1 | 18 | 0.05555556 | 0.09622504 | 25 | 9.982198
| 5 | 18.5 | 0.2702703 | 0.4681218 | 70 | 32.90051
| 10 | 18 | 0.5555556 | 0.9622504 | 132 | 64.47685
ERROR ANALYSIS
σ = squeezing force (F)/area = F/(volume (V)/height (h))=Fh/V. We assume V is accurate and h is measured to ±1 mm.
Δσ/σ = ((ΔF/F)2+(Δh/h)2)1/2
ΔF= | 0.1 | N
Δh= | 0.001 | m
¦γp dot¦=SQRT(A); A=(2V/h)2+(2V/2h)2+(2V/2h)2
∆¦γp dot¦/¦γp dot¦ = 0.5 ∆A/A
∆A = SQRT(∆B2+∆C2+∆D2)
B= | (2V/h)2
C= | (2V/2h)2
D= | (2V/2h)2
∆B/B= | 2*(∆E/E)
∆C/C= | 2*(∆F/F)
∆D/D= | 2*(∆G/G)
E= | 2V/h
F= | 2V/2h
G= | 2V/2h
∆E/E= | SQRT((ΔV/V)^2+(Δh/h)^2)
∆F/F= | SQRT((ΔV/V)^2+(Δh/h)^2)
∆G/G= | SQRT((ΔV/V)^2+(Δh/h)^2)
V= | variable
h= | variable
ΔV= | 1e-06
Δh= | 0.001
ERROR BARS
| Velocity | Height | Δ¦γp dot¦ | Δσ
| mm s-1 | mm
ϕs,0 = 52% | 0.1 | 15.2 | 0.0005361895 | 0.05475385
| 0.5 | 16.4 | 0.00227804 | 0.05622434
| 1 | 16.8 | 0.004339986 | 0.09467943
| 5 | 18 | 0.01890051 | 0.3822633
| 10 | 16 | 0.04784166 | 0.8418123
ϕs,0 = 58% | 0.1 | 18.5 | 0.0003639232 | 0.1017568
| 0.5 | 18 | 0.001891263 | 0.1954927
| 1 | 18 | 0.003780689 | 0.3926428
| 5 | 17.5 | 0.01999596 | 1.828287
| 10 | 18 | 0.03780083 | 2.399851
ϕs,0 = 61% | 0.1 | 18 | 0.0003840826 | 0.1610535
| 0.5 | 17.5 | 0.002000808 | 0.2522303
| 1 | 18 | 0.003780689 | 0.5560021
| 5 | 18.5 | 0.01789267 | 1.779027
| 10 | 18 | 0.03780083 | 3.58238