## 60 percent
61% solids volume fraction ballotini paste - material data
Ballotini material density = |  | 2.475 | g cm-3 | Liquid binder density= |  | 1.4 | g cm-3
Core sample data | [8 empty] | Error analysis
Solids volume fraction (SVF) = solids volume (SV)/(liquid volume (LV)+SV)
Testing speed | Bowl weight | With sample | Dried | Solid | Liquid | Solid | Liquid | Solids volume | SVF = (solid mass/density) /(liquid mass/density + solid mass/density)
/mm s-1 | /g | /g | /g | /g | /g | /cm3 | /cm3 | fraction / - | Assume densities are accurate |  |  |  | Δlocation | ΔSVF
1 | 12.272 | 12.913 | 12.741 | 0.469 | 0.172 | 0.1894949 | 0.1228571 | 60.67% | (ΔSVF/SVF)2=(ΔSM/SM)2+(Δ(LM+SM)/(LM+SM))2 |  |  |  | 0.08888889 | 0.0009306939
| 12.465 | 13.127 | 12.95 | 0.485 | 0.177 | 0.1959596 | 0.1264286 | 60.78% | (ΔSVF/SVF)2=(ΔSM/SM)2+(SQRT(ΔLM2+ΔSM2)/(LM+SM))2 |  |  |  | 0.08888889 | 0.0009023324
| 11.879 | 12.531 | 12.356 | 0.477 | 0.175 | 0.1927273 | 0.125 | 60.66% | ΔSM | 0.0005 | g | due to milligram balance | 0.08888889 | 0.0009149008
| 11.441 | 12.096 | 11.92 | 0.479 | 0.176 | 0.1935354 | 0.1257143 | 60.62% | ΔLM | 0.0005 | g | due to milligram balance | 0.08888889 | 0.0009103467
| 11.475 | 12.093 | 11.926 | 0.451 | 0.167 | 0.1822222 | 0.1192857 | 60.44% |  |  |  |  | 0.08888889 | 0.0009628767
From bowl | 12.748 | 13.398 | 13.225 | 0.477 | 0.173 | 0.1927273 | 0.1235714 | 60.93% | [5 empty] | 0.0009204961
0.5 | 12.145 | 12.861 | 12.669 | 0.524 | 0.192 | 0.2117172 | 0.1371429 | 60.69% |  |  |  |  | 0.08888889 | 0.0008334001
| 12.437 | 13.158 | 12.964 | 0.527 | 0.194 | 0.2129293 | 0.1385714 | 60.58% |  |  |  |  | 0.08888889 | 0.0008266048
| 11.861 | 12.578 | 12.386 | 0.525 | 0.192 | 0.2121212 | 0.1371429 | 60.73% |  |  |  |  | 0.08888889 | 0.0008326561
| 12.07 | 12.793 | 12.597 | 0.527 | 0.196 | 0.2129293 | 0.14 | 60.33% |  |  |  |  | 0.08888889 | 0.0008220833
| 11.819 | 12.533 | 12.34 | 0.521 | 0.193 | 0.2105051 | 0.1378571 | 60.43% |  |  |  |  | 0.08888889 | 0.000833323
From bowl | 12.12 | 13.047 | 12.799 | 0.679 | 0.248 | 0.2743434 | 0.1771429 | 60.76% | [5 empty] | 0.0006442472
0.1 | 11.886 | 12.565 | 12.382 | 0.496 | 0.183 | 0.200404 | 0.1307143 | 60.52% |  |  |  |  | 0.08888889 | 0.0008772127
| 12 | 12.682 | 12.498 | 0.498 | 0.184 | 0.2012121 | 0.1314286 | 60.49% |  |  |  |  | 0.08888889 | 0.0008730248
| 11.44 | 13.125 | 12.671 | 1.231 | 0.454 | 0.4973737 | 0.3242857 | 60.53% |  |  |  |  | 0.08888889 | 0.000353525
| 11.863 | 12.557 | 12.37 | 0.507 | 0.187 | 0.2048485 | 0.1335714 | 60.53% |  |  |  |  | 0.08888889 | 0.0008583237
| 11.645 | 12.312 | 12.132 | 0.487 | 0.18 | 0.1967677 | 0.1285714 | 60.48% |  |  |  |  | 0.08888889 | 0.0008925737
From bowl | 12.091 | 13.527 | 13.143 | 1.052 | 0.384 | 0.4250505 | 0.2742857 | 60.78% | [5 empty] | 0.0004159566