## Sheet1
Phase	Brick Type	No%	Wt%	Cnr%	MT%	TE%	N no	N wt	N Cnr	N MT	N TE
1b	B/T	100.0%	100.0%				1	4		0	0
3a	B/T	48.1%	5.5%		0.0%	0.0%
3a	finnial	7.4%	3.1%		0.0%	0.0%
3a	Imbrex	7.4%	42.9%	66.7%	50.0%	66.7%
3a	Tegula	37.0%	48.5%	33.3%	50.0%	33.3%	27	1366	3	2	75
3b	B/T	81.8%	74.0%
3b	finnial	9.1%	5.5%
3b	Tegula	9.1%	20.5%				11	73		0	0
3c	B/T	35.5%	8.1%		0.0%	0.0%
3c	finnial	45.2%	18.9%		0.0%	0.0%
3c	Imbrex	1.6%	2.7%		0.0%	0.0%
3c	Tegula	17.7%	70.3%	100.0%	100.0%	100.0%	124	3088	3	2	75
3d	B/T	57.6%	13.5%		0.0%	0.0%
3d	Imbrex	3.1%	11.8%		0.0%	0.0%
3d	Tegula	39.3%	74.7%	100.0%	100.0%	100.0%	191	3664	3	2	75
4a	B/T	28.4%	6.2%		0.0%	0.0%
4a	finnial	0.4%	0.0%		0.0%	0.0%
4a	Imbrex	13.6%	17.4%	42.9%	32.0%	30.0%
4a	Tegula	57.6%	76.3%	57.1%	68.0%	70.0%	479	45396	56	25	1000
5a	B/T	36.0%	6.7%		0.0%	0.0%
5a	finnial	5.3%	2.2%		0.0%	0.0%
5a	Imbrex	22.8%	33.8%	50.0%	33.3%	41.7%
5a	Tegula	36.0%	57.3%	50.0%	66.7%	58.3%	303	13676	12	6	300