## Sheet1
[194]	Na2O	MgO	Al2O3	SiO2	P2O5	K2O	CaO	TiO2	MnO	FeO	Total
Area 1 (n=3)	0.8	0.7	8.9	82.8	nd	2.2	0.8	0.8	nd	2.9	69.5
Area 2 (n=3)	0.8	2.2	6.6	73.4	2.4	2.5	8.5	0.6	0.5	2.6	74.5
Area 3 (n=3)	1	0.7	8.2	81.1	0.7	2.6	1.3	0.8	nd	3.5	58.9
Area 4 (n=3)	0.7	0.9	9.8	80.9	nd	2.3	1	0.9	nd	3.5	73.3