## Sheet1
[59]<2>	O	Al	Si	S	Ti	Fe
Magnetite 1	59.51432	1.894468	0.3588332	nd	0.1934388	38.03894
Magnetite 2	60.97087	2.855278	0.3063611	nd	0.2922418	35.57525
Magnetite 3	61.388	1.789444	0.3251517	nd	0.2004387	36.29697
Magnetite 4	60.13823	2.454462	0.105163	nd	nd	37.30215
Magnetite 5	41.86945	0.3557113	0.5829502	19.00798	nd	38.18391
Magnetite 6	60.2058	0.4894349	0.2032795	nd	nd	39.10149
Magnetite 7	60.60104	1.418584	0.3719459	nd	0.3332936	37.27512
Mean	57.81253	1.608197457	0.321954943	2.715425714	0.145630414	37.39626143