## Figure 2a
100 nm c-PFBT					200 nm c-PFBT				400 nm c-PFBT				400 nm c-PFBT pulsed
wavelength	ELL	ELR	gEL		ELL	ELR	gEL		ELL	ELR	gEL		ELL	ELR	gEL
nm

			--				--				--				--
478.95568	77	80	-0.03822		101	146	-0.36437		103	125	-0.19298		13	18	-3.14286
480.36864	79	84	-0.06135		159	163	-0.02484		120	130	-0.08		25	12	-3.33333
481.78158	89	110	-0.21106		156	193	-0.21203		135	146	-0.07829		12	-6	5
483.19451	103	99	0.0396		201	249	-0.21333		122	154	-0.23188		8	-4	2.7619
484.60742	108	132	-0.2		235	280	-0.17476		143	175	-0.20126		-21	-24	-1
486.02031	139	138	0.00722		286	381	-0.28486		177	213	-0.18462		-9	-10	-4.66667
487.43319	163	167	-0.02424		351	453	-0.25373		208	265	-0.24101		20	23	0.19608
488.84605	188	195	-0.03655		450	581	-0.25412		260	300	-0.14286		9	-8	12.66667
490.25889	238	248	-0.04115		530	697	-0.27221		310	374	-0.18713		0	7	0.52632
491.67172	288	292	-0.01379		652	885	-0.30319		365	457	-0.22384		39	38	-0.30303
493.08453	343	366	-0.06488		824	1086	-0.27435		459	588	-0.24642		30	24	-1.42857
494.49733	429	442	-0.02985		1000	1350	-0.29787		582	741	-0.24036		48	52	-0.4186
495.9101	534	567	-0.05995		1221	1701	-0.32854		715	972	-0.30468		51	34	-1.4
497.32286	633	676	-0.0657		1501	2124	-0.34372		867	1177	-0.30333		23	40	-0.53968
498.73561	758	793	-0.04513		1882	2620	-0.32785		1051	1542	-0.37871		50	79	-0.72414
500.14834	906	975	-0.07337		2322	3230	-0.32709		1314	1974	-0.40146		78	106	-0.53892
501.56105	1100	1194	-0.08195		2840	3950	-0.32695		1617	2533	-0.44145		91	137	-0.72637
502.97374	1344	1437	-0.06688		3448	4794	-0.32662		1985	3152	-0.45435		86	178	-0.63704
504.38641	1622	1747	-0.07421		4155	5765	-0.3246		2415	3982	-0.48992		109	225	-0.67062
505.79907	1953	2075	-0.06058		4968	6878	-0.32247		2961	4909	-0.49504		141	281	-0.72816
507.21172	2355	2493	-0.05693		5953	8098	-0.30532		3555	6107	-0.52826		160	364	-0.83268
508.62434	2721	2940	-0.07737		7001	9474	-0.30021		4180	7384	-0.55413		184	435	-0.7707
510.03695	3233	3475	-0.07215		8157	11083	-0.30416		5021	8854	-0.5525		230	493	-0.78531
511.44954	3767	4035	-0.0687		9465	12713	-0.2929		5905	10576	-0.56683		266	588	-0.83373
512.86211	4364	4643	-0.06195		10848	14713	-0.30241		6840	12483	-0.58407		299	720	-0.82076
514.27467	4999	5329	-0.0639		12382	16723	-0.2983		7897	14620	-0.59715		380	820	-0.77261
515.68721	5736	6086	-0.05921		14071	18845	-0.29007		9110	16916	-0.59986		404	899	-0.74504
517.09973	6437	6841	-0.06085		15869	20901	-0.2737		10452	19369	-0.59803		469	1054	-0.74837
518.51224	7254	7723	-0.06263		17721	23356	-0.27436		11785	21938	-0.60214		536	1208	-0.77382
519.92473	8138	8577	-0.05253		19571	25613	-0.26744		13243	24652	-0.60214		618	1314	-0.77215
521.3372	8974	9428	-0.04934		21510	28137	-0.26696		14820	27399	-0.59589		663	1468	-0.71726
522.74965	9799	10352	-0.05489		23488	30643	-0.26436		16455	30273	-0.59142		722	1623	-0.73463
524.16209	10552	11116	-0.05206		25609	33064	-0.25412		17980	33269	-0.59666		807	1797	-0.74246
525.5745	11325	11913	-0.05061		27599	35590	-0.25292		19775	36245	-0.588		914	1971	-0.75375
526.9869	12164	12767	-0.04837		29691	38072	-0.24736		21379	39182	-0.58794		991	2068	-0.70504
528.39929	12964	13465	-0.03791		31663	40533	-0.24572		23097	42282	-0.58689		1037	2180	-0.70976
529.81165	13595	14200	-0.04353		33707	42973	-0.24168		24691	45071	-0.58427		1164	2334	-0.68585
531.224	14286	14879	-0.04067		35635	45316	-0.23918		26354	47857	-0.57951		1212	2505	-0.68273
532.63633	14906	15512	-0.03984		37602	47447	-0.23151		28009	50593	-0.57464		1285	2626	-0.67823
534.04865	15438	16066	-0.03987		39411	49506	-0.22707		29532	53068	-0.56988		1343	2734	-0.66212
535.46094	15892	16537	-0.03978		41265	51492	-0.22051		31169	55489	-0.56129		1417	2818	-0.64291
536.87322	16290	16962	-0.04042		42797	53352	-0.21956		32536	57694	-0.55764		1502	2934	-0.64563
538.28548	16760	17378	-0.03621		44257	55083	-0.21796		34061	59696	-0.54684		1578	3058	-0.6419
539.69772	17111	17692	-0.03339		45798	56684	-0.21245		35337	61667	-0.54286		1612	3138	-0.62759
541.10994	17498	18101	-0.03388		47206	58242	-0.20932		36506	63461	-0.53928		1677	3245	-0.62966
542.52215	17725	18266	-0.03006		48371	59590	-0.20783		37730	64999	-0.53089		1721	3317	-0.618
543.93434	17927	18538	-0.03351		49755	60872	-0.20098		38965	66398	-0.52073		1781	3369	-0.60154
545.34651	18184	18694	-0.02766		50869	61886	-0.19541		39918	67657	-0.51571		1843	3475	-0.60153
546.75866	18343	19001	-0.03524		51645	62927	-0.19694		40950	68849	-0.50818		1897	3491	-0.59313
548.1708	18533	19113	-0.03081		52537	63702	-0.1921		41905	69723	-0.49841		1911	3536	-0.58621
549.58292	18823	19330	-0.02658		53338	64525	-0.18983		42707	70288	-0.48818		1978	3556	-0.57215
550.99501	18985	19564	-0.03004		54153	65409	-0.18829		43605	71249	-0.48138		2006	3591	-0.56225
552.40709	19180	19725	-0.02802		54915	66169	-0.18589		44354	71842	-0.47313		2018	3602	-0.56324
553.81916	19206	19749	-0.02788		55572	66772	-0.18309		44860	72345	-0.46901		2018	3626	-0.541
555.2312	19529	20010	-0.02433		56124	67361	-0.182		45580	72560	-0.45675		2074	3609	-0.53842
556.64323	19617	20141	-0.02636		56710	67935	-0.18011		46126	73212	-0.45394		2065	3626	-0.53744
558.05524	19804	20381	-0.02872		57268	68346	-0.17638		46722	73500	-0.44548		2098	3664	-0.5374
559.46723	19978	20486	-0.02511		57907	68894	-0.1733		47315	73820	-0.43761		2131	3663	-0.52664
560.8792	20164	20581	-0.02047		58451	69366	-0.17079		47857	74245	-0.43223		2178	3689	-0.52282
562.29115	20254	20858	-0.02938		58829	69799	-0.17057		48319	74274	-0.42343		2169	3685	-0.51193
563.70309	20444	20933	-0.02364		59255	70228	-0.16949		48818	74742	-0.41962		2172	3679	-0.49044
565.115	20544	21080	-0.02575		59677	70607	-0.16779		49265	74758	-0.4111		2179	3662	-0.49668
566.5269	20703	21174	-0.02249		60048	71010	-0.16728		49563	74813	-0.40603		2178	3697	-0.48621
567.93878	20735	21288	-0.02632		60349	71222	-0.16528		49973	74971	-0.40015		2253	3670	-0.47973
569.35064	20817	21319	-0.02383		60954	71700	-0.16202		50315	74976	-0.39366		2245	3663	-0.47961
570.76249	20933	21376	-0.02094		61100	71855	-0.16178		50568	74986	-0.38896		2254	3619	-0.47073
572.17431	20998	21449	-0.02125		61520	72070	-0.15795		50778	74771	-0.38221		2254	3621	-0.45035
573.58612	20951	21398	-0.02111		61730	72232	-0.15679		51112	74898	-0.37753		2267	3599	-0.44083
574.9979	20942	21432	-0.02313		61822	72390	-0.15748		51342	74599	-0.36933		2270	3620	-0.45674
576.40967	20910	21340	-0.02036		62231	72621	-0.15409		51446	74382	-0.36456		2258	3570	-0.43022
577.82142	20924	21269	-0.01635		62240	72394	-0.15084		51493	74038	-0.35919		2258	3554	-0.41769
579.23315	20835	21183	-0.01656		62261	72471	-0.15156		51542	73464	-0.35074		2252	3551	-0.44559
580.64487	20768	21128	-0.01719		62179	72328	-0.15091		51511	73140	-0.34703		2264	3486	-0.40455
582.05656	20602	20939	-0.01622		62218	71971	-0.14536		51570	72540	-0.33793		2266	3517	-0.41345
583.46824	20484	20845	-0.01747		62047	71850	-0.14643		51222	71909	-0.33602		2286	3378	-0.38728
584.87989	20232	20617	-0.01885		61794	71444	-0.14485		51062	71598	-0.33484		2262	3431	-0.40182
586.29153	19970	20396	-0.02111		61606	71292	-0.14577		50732	70790	-0.33011		2254	3377	-0.39631
587.70315	19953	20297	-0.01709		61234	70722	-0.14381		50370	69846	-0.32402		2246	3345	-0.38078
589.11475	19788	20046	-0.01295		60911	70093	-0.14018		50040	69073	-0.31958		2270	3280	-0.35971
590.52633	19611	19913	-0.01528		60467	69611	-0.14059		49505	68004	-0.31485		2196	3230	-0.37631
591.93789	19394	19696	-0.01545		60048	68936	-0.13782		49147	66970	-0.30698		2176	3196	-0.36872
593.34943	19128	19428	-0.01556		59639	68352	-0.13615		48736	66079	-0.3021		2176	3095	-0.35585
594.76096	18909	19265	-0.01865		59218	67566	-0.13169		48211	65227	-0.30001		2124	3090	-0.36872
596.17246	18722	19007	-0.01511		58597	66926	-0.13271		48025	64358	-0.29067		2143	3026	-0.32993
597.58395	18499	18749	-0.01342		57984	66242	-0.13295		47439	63433	-0.28851		2083	3043	-0.36395
598.99541	18245	18567	-0.01749		57345	65336	-0.13027		46880	62359	-0.2834		2088	2934	-0.33785
600.40686	18102	18317	-0.01181		56718	64637	-0.13051		46318	61588	-0.28302		2063	2932	-0.31824
601.81829	17940	18199	-0.01433		56221	63754	-0.12558		45636	60464	-0.27951		2076	2861	-0.33313
603.2297	17670	17957	-0.01611		55518	62879	-0.12434		45021	59548	-0.27785		2027	2782	-0.3193
604.64108	17369	17717	-0.01984		54601	62078	-0.12816		44530	58610	-0.27303		1989	2711	-0.29018
606.05245	17280	17500	-0.01265		54175	61293	-0.12329		43938	57565	-0.2685		2002	2725	-0.31177
607.4638	17107	17258	-0.00879		53473	60267	-0.11947		43494	56826	-0.26579		1982	2658	-0.28645
608.87514	16861	17115	-0.01495		52872	59518	-0.11827		42887	55617	-0.25847		1947	2605	-0.2776
610.28645	16725	16851	-0.00751		52320	58878	-0.11795		42285	54818	-0.25814		1910	2577	-0.29372
611.69774	16499	16652	-0.00923		51497	58107	-0.12062		41777	53798	-0.25155		1886	2514	-0.27976
613.10901	16330	16528	-0.01205		50909	57216	-0.11666		41055	53043	-0.2548		1842	2463	-0.26483
614.52027	16166	16319	-0.00942		50142	56084	-0.11187		40520	52161	-0.25121		1839	2441	-0.27652
615.9315	15955	16099	-0.00898		49392	55566	-0.11765		39871	51359	-0.25185		1795	2367	-0.25913
617.34271	15800	15925	-0.00788		48692	54640	-0.11512		39579	50505	-0.24257		1807	2357	-0.2582
618.75391	15556	15703	-0.00941		48072	53833	-0.11307		38887	49687	-0.24386		1762	2345	-0.29284
620.16508	15483	15490	-4.52E-04		47278	52737	-0.10916		38233	48917	-0.24519		1738	2266	-0.26148
621.57624	15125	15272	-0.00967		46575	52033	-0.1107		37827	48026	-0.23759		1736	2248	-0.25363
622.98737	15009	15153	-0.00955		45979	51212	-0.10768		37256	47376	-0.23915		1675	2177	-0.25304
624.39849	14845	15017	-0.01152		45267	50265	-0.10464		36672	46629	-0.23906		1714	2174	-0.26576
625.80959	14613	14770	-0.01069		44489	49644	-0.10953		36163	45992	-0.23928		1670	2146	-0.2395
627.22066	14440	14520	-0.00552		43806	48822	-0.1083		35681	45195	-0.23527		1647	2116	-0.26068
628.63172	14254	14371	-0.00817		43140	48041	-0.1075		35272	44416	-0.2295		1585	2079	-0.26286
630.04275	14094	14249	-0.01094		42542	47115	-0.10201		34614	43745	-0.23306		1616	2083	-0.26106
631.45377	13905	13942	-0.00266		41772	46318	-0.10321		34114	43124	-0.2333		1563	2038	-0.27265
632.86477	13780	13890	-0.00795		41078	45641	-0.10524		33686	42319	-0.22717		1546	1972	-0.22762
634.27574	13605	13609	-2.94E-04		40361	44861	-0.10561		33277	41681	-0.22423		1540	1991	-0.26443
635.6867	13395	13529	-0.00995		39802	44233	-0.10546		32787	41030	-0.22334		1492	1945	-0.24596
637.09764	13129	13261	-0.01		39178	43324	-0.10051		32321	40564	-0.22619		1452	1914	-0.25508
638.50855	13015	13162	-0.01123		38430	42380	-0.09776		31935	39785	-0.21891		1451	1890	-0.25874
639.91945	12860	12909	-0.0038		37771	41780	-0.10079		31484	39359	-0.22232		1469	1870	-0.25301
641.33032	12562	12719	-0.01242		37042	41012	-0.10172		31050	38733	-0.2202		1418	1880	-0.26574
642.74118	12387	12598	-0.01689		36507	40244	-0.09738		30752	38115	-0.21383		1444	1865	-0.27439
644.15202	12206	12391	-0.01504		35820	39397	-0.09511		30229	37563	-0.21637		1383	1775	-0.23763
645.56283	11990	12126	-0.01128		35158	38905	-0.10118		29789	37055	-0.2174		1367	1811	-0.256
646.97363	11869	12024	-0.01297		34469	37909	-0.09506		29372	36589	-0.21883		1345	1763	-0.25088
648.3844	11677	11739	-0.0053		33907	37270	-0.0945		28935	36067	-0.21944		1322	1712	-0.25411
649.79516	11526	11518	6.94E-04		33213	36524	-0.09496		28661	35538	-0.21424		1310	1713	-0.2584
651.20589	11373	11395	-0.00193		32751	35817	-0.08943		28231	35109	-0.21718		1289	1663	-0.25034
652.6166	11154	11243	-0.00795		32150	35176	-0.08989		27868	34621	-0.21613		1300	1669	-0.23577
654.0273	10981	11082	-0.00916		31536	34583	-0.09217		27512	34180	-0.21617		1254	1611	-0.22591
655.43797	10762	10848	-0.00796		30974	33852	-0.08879		27083	33751	-0.21922		1267	1611	-0.2453
656.84862	10583	10725	-0.01333		30451	33238	-0.08752		26817	33193	-0.2125		1229	1610	-0.25254
658.25925	10420	10466	-0.0044		29928	32600	-0.08547		26511	32706	-0.20923		1257	1586	-0.23302
659.66986	10300	10352	-0.00504		29347	32039	-0.08771		26139	32426	-0.2147		1206	1525	-0.23116
661.08046	10131	10177	-0.00453		28804	31441	-0.08754		25831	32020	-0.21396		1209	1596	-0.28408
662.49102	9985	9955	0.00301		28246	30833	-0.08758		25389	31629	-0.21888		1226	1530	-0.23602
663.90157	9736	9823	-0.0089		27799	30291	-0.0858		25180	31189	-0.2132		1184	1527	-0.25804
665.3121	9610	9659	-0.00509		27204	29628	-0.0853		24845	30912	-0.21762		1145	1512	-0.22762
666.72261	9436	9445	-9.53E-04		26762	29209	-0.08744		24487	30480	-0.21806		1160	1490	-0.27394
668.1331	9259	9305	-0.00496		26390	28702	-0.08393		24326	30113	-0.2126		1144	1453	-0.26236
669.54356	9103	9177	-0.0081		25934	28112	-0.0806		23862	29845	-0.2228		1110	1442	-0.25753
670.95401	8932	8971	-0.00436		25475	27648	-0.08181		23727	29517	-0.21749		1120	1441	-0.25862
672.36443	8745	8797	-0.00593		24962	27110	-0.0825		23462	29221	-0.21863		1102	1419	-0.25686
673.77484	8624	8624	0		24448	26557	-0.0827		23128	28673	-0.21409		1106	1416	-0.26469
675.18522	8474	8491	-0.002		24093	26117	-0.08062		22903	28328	-0.21179		1069	1418	-0.25706
676.59558	8264	8336	-0.00867		23728	25757	-0.082		22652	28167	-0.21704		1071	1371	-0.25123
678.00592	8186	8180	7.33E-04		23219	25203	-0.08195		22333	27828	-0.21909		1058	1359	-0.24073
679.41624	8024	7986	0.00475		22822	24763	-0.08158		22115	27682	-0.22359		1060	1341	-0.24811
680.82654	7925	7850	0.00951		22458	24427	-0.08399		21858	27280	-0.22068		1035	1352	-0.26182
682.23682	7718	7762	-0.00568		22057	23888	-0.0797		21651	26924	-0.21711		1024	1324	-0.22615
683.64707	7543	7641	-0.01291		21590	23464	-0.08319		21373	26701	-0.22166		988	1335	-0.25412
685.05731	7384	7473	-0.01198		21354	23129	-0.07981		21197	26425	-0.21956		1013	1282	-0.22763
686.46752	7311	7350	-0.00532		21086	22729	-0.075		21015	26134	-0.21714		1013	1265	-0.22222
687.87771	7140	7133	9.81E-04		20739	22270	-0.07119		20707	26000	-0.22665		963	1237	-0.22883
689.28788	7037	6966	0.01014		20334	21907	-0.07448		20502	25619	-0.22189		961	1254	-0.2554
690.69803	6792	6822	-0.00441		19963	21505	-0.07437		20340	25342	-0.21899		973	1254	-0.25946
692.10816	6703	6691	0.00179		19670	21191	-0.07445		20132	25031	-0.21695		969	1227	-0.25551
693.51827	6532	6573	-0.00626		19353	20935	-0.07853		19920	24753	-0.21637		951	1193	-0.22367
694.92835	6386	6461	-0.01168		19044	20493	-0.0733		19639	24525	-0.22127		947	1246	-0.24403
696.33842	6297	6295	3.18E-04		18757	20247	-0.0764		19400	24209	-0.22055		920	1163	-0.22265
697.74846	6146	6156	-0.00163		18414	19884	-0.07677		19239	24070	-0.22309		921	1194	-0.25602
699.15848	6005	5978	0.00451		18115	19575	-0.07747		18994	23804	-0.22478		914	1177	-0.2744
700.56848	5866	5833	0.00564		17914	19271	-0.07299		18943	23525	-0.21579		923	1171	-0.25626
701.97846	5741	5737	6.97E-04		17589	18939	-0.07392		18677	23288	-0.21975		888	1137	-0.22505
703.38842	5626	5649	-0.00408		17376	18700	-0.0734		18376	23094	-0.22754		885	1150	-0.23193
704.79835	5509	5503	0.00109		17169	18400	-0.06922		18189	22748	-0.22273		869	1129	-0.26026
706.20827	5352	5330	0.00412		16835	18066	-0.07054		17900	22538	-0.22939		878	1135	-0.26434
707.61816	5218	5282	-0.01219		16638	17789	-0.06687		17794	22212	-0.22087		878	1097	-0.2229
709.02803	5126	5177	-0.0099		16281	17510	-0.07274		17537	21970	-0.22442		848	1066	-0.22431
710.43787	5053	5070	-0.00336		16108	17256	-0.06882		17362	21834	-0.22819		831	1054	-0.22598
711.8477	4927	4949	-0.00446		15826	17037	-0.0737		17200	21485	-0.22153		831	1071	-0.24882
713.25751	4804	4797	0.00146		15608	16801	-0.07362		17016	21248	-0.2212		847	1012	-0.19166
714.66729	4674	4690	-0.00342		15412	16533	-0.07018		16799	21001	-0.22233		813	1061	-0.26226
716.07705	4596	4568	0.00611		15110	16237	-0.0719		16594	20682	-0.21934		816	1018	-0.23491
717.48679	4500	4497	6.67E-04		14886	16043	-0.07482		16351	20569	-0.22849		806	1029	-0.25658
718.8965	4365	4372	-0.0016		14691	15735	-0.06863		16129	20323	-0.23011		819	1021	-0.2576
720.3062	4307	4284	0.00535		14477	15529	-0.07012		15931	19897	-0.22139		777	1016	-0.23052
721.71587	4203	4200	7.14E-04		14300	15334	-0.06978		15732	19673	-0.22262		798	1017	-0.24627
723.12552	4114	4054	0.01469		14039	15075	-0.07117		15532	19418	-0.22237		743	955	-0.2287
724.53515	3999	4040	-0.0102		13676	14825	-0.08063		15394	19195	-0.21978		777	970	-0.21714
725.94476	3901	3890	0.00282		13558	14505	-0.06749		15042	18848	-0.22461		736	913	-0.23227
727.35434	3816	3828	-0.00314		13323	14411	-0.07846		14958	18529	-0.21328		748	912	-0.19627
728.7639	3715	3719	-0.00108		13153	14115	-0.07056		14670	18348	-0.22279		739	901	-0.2399
730.17344	3611	3631	-0.00552		12893	13898	-0.07503		14449	18015	-0.21969		739	897	-0.21345
731.58296	3531	3552	-0.00593		12668	13621	-0.0725		14284	17780	-0.21806		725	882	-0.20362
732.99245	3437	3443	-0.00174		12493	13399	-0.06998		14083	17474	-0.21491		710	889	-0.26641
734.40193	3347	3397	-0.01483		12287	13224	-0.07346		13692	17191	-0.2266		690	862	-0.22452
735.81138	3278	3290	-0.00365		12161	13035	-0.06938		13488	16960	-0.22806		692	845	-0.20771
737.2208	3187	3178	0.00283		11900	12717	-0.06638		13299	16649	-0.22372		685	826	-0.21596
738.63021	3105	3118	-0.00418		11780	12548	-0.06314		13001	16371	-0.22947		649	807	-0.1752
740.03959	3047	3024	0.00758		11566	12352	-0.06572		12869	16116	-0.22405		655	828	-0.20506
741.44895	2964	2948	0.00541		11378	12186	-0.06858		12637	15825	-0.22402		662	815	-0.24828
742.85829	2912	2904	0.00275		11196	11989	-0.06841		12400	15460	-0.21967		648	806	-0.22345
744.26761	2804	2831	-0.00958		11003	11743	-0.06507		12170	15234	-0.22362		630	791	-0.24876
745.6769	2746	2752	-0.00218		10805	11575	-0.06881		12019	14858	-0.21126		602	768	-0.2407
747.08617	2673	2687	-0.00522		10688	11424	-0.06657		11787	14628	-0.21511		614	759	-0.25893
748.49542	2624	2647	-0.00873		10515	11228	-0.06558		11516	14359	-0.21975		552	733	-0.21618
749.90464	2538	2595	-0.02221		10369	11027	-0.06151		11273	13998	-0.21566		585	691	-0.17125
751.31384	2494	2468	0.01048		10126	10946	-0.07783		11105	13735	-0.21176		568	698	-0.24618
752.72302	2432	2399	0.01366		10030	10659	-0.06081		10911	13406	-0.20521		566	672	-0.21235
754.13218	2380	2386	-0.00252		9837	10559	-0.0708		10649	13154	-0.21048		535	679	-0.23172
755.54131	2318	2296	0.00954		9711	10357	-0.06438		10488	12884	-0.20503		546	677	-0.20881
756.95042	2284	2278	0.00263		9564	10213	-0.06563		10264	12567	-0.20174		487	637	-0.24099
758.35951	2196	2193	0.00137		9358	10049	-0.07121		10060	12314	-0.20148		517	642	-0.21953
759.76858	2131	2131	0		9256	9863	-0.0635		9815	11985	-0.19908		513	643	-0.21533
761.17762	2093	2091	9.56E-04		9050	9677	-0.06696		9580	11794	-0.20717		488	594	-0.18382
762.58664	2065	2039	0.01267		8992	9511	-0.0561		9422	11463	-0.19545		499	610	-0.22831
763.99563	2017	2012	0.00248		8797	9365	-0.06255		9246	11261	-0.19652		445	570	-0.2093
765.4046	1956	1952	0.00205		8651	9208	-0.06238		9047	10967	-0.19187		475	563	-0.17795
766.81355	1914	1928	-0.00729		8547	9103	-0.063		8788	10752	-0.20102		448	561	-0.21739
768.22248	1852	1859	-0.00377		8411	8884	-0.0547		8583	10478	-0.19884		446	528	-0.1886
769.63138	1798	1805	-0.00389		8273	8750	-0.05604		8414	10246	-0.19636		433	520	-0.14212
771.04026	1779	1749	0.01701		8072	8617	-0.06531		8202	9958	-0.19339		431	500	-0.14823
772.44912	1733	1687	0.0269		7975	8437	-0.0563		7975	9692	-0.19437		416	491	-0.18708
773.85795	1686	1681	0.00297		7854	8374	-0.06409		7764	9449	-0.19578		422	508	-0.2063
775.26676	1639	1624	0.00919		7721	8177	-0.05737		7621	9158	-0.18321		375	487	-0.18631
776.67555	1595	1594	6.27E-04		7586	8038	-0.05786		7400	8983	-0.19325		391	470	-0.17845
778.08432	1548	1565	-0.01092		7474	7933	-0.05958		7249	8743	-0.18684		369	447	-0.19656
779.49306	1516	1490	0.0173		7331	7746	-0.05505		7088	8516	-0.18303		396	432	-0.09455
780.90177	1458	1470	-0.0082		7285	7599	-0.04219		6917	8292	-0.18081		374	419	-0.21987
782.31047	1440	1400	0.02817		7125	7500	-0.05128		6729	8059	-0.17988		358	455	-0.30964
783.71914	1413	1393	0.01426		7025	7411	-0.05348		6549	7875	-0.18386		356	415	-0.21925
785.12778	1354	1368	-0.01029		6910	7307	-0.05585		6374	7646	-0.18146		362	440	-0.22503
786.5364	1339	1307	0.02419		6767	7154	-0.0556		6193	7465	-0.18626		324	360	-0.10526
787.945	1276	1262	0.01103		6625	7024	-0.05847		6014	7259	-0.1876		311	367	-0.18452
789.35358	1266	1274	-0.0063		6508	6912	-0.06021		5874	7051	-0.18213		325	385	-0.17207
790.76213	1246	1248	-0.0016		6419	6741	-0.04894		5727	6897	-0.18536		322	343	-0.10753
792.17066	1204	1210	-0.00497		6294	6639	-0.05335		5588	6678	-0.17773		306	342	-0.11765
793.57916	1183	1182	8.46E-04		6188	6595	-0.06368		5435	6462	-0.17265		268	340	-0.22586
794.98764	1139	1140	-8.78E-04		6081	6461	-0.0606		5272	6347	-0.18504		246	326	-0.21017
796.3961	1130	1139	-0.00793		5952	6303	-0.05728		5167	6129	-0.17033		268	325	-0.19595
797.80453	1130	1120	0.00889		5890	6232	-0.05643		5009	5995	-0.17921		266	318	-0.13423
799.21294	1087	1099	-0.01098		5803	6160	-0.05968		4857	5827	-0.18158		255	315	-0.27437
800.62133	1087	1073	0.01296		5684	5995	-0.05326		4702	5640	-0.1814		264	298	-0.15162
802.02969	1039	1040	-9.62E-04		5603	5886	-0.04926		4591	5523	-0.1843		219	286	-0.25197
803.43803	1026	1016	0.00979		5471	5802	-0.05872		4508	5358	-0.17231		235	324	-0.37363
804.84634	993	996	-0.00302		5435	5703	-0.04812		4361	5159	-0.16765		245	285	-0.27092
806.25463	972	975	-0.00308		5269	5619	-0.06429		4238	5023	-0.16953		218	277	-0.17255
807.66289	960	961	-0.00104		5218	5490	-0.0508		4086	4909	-0.18299		187	248	-0.21429
809.07113	974	958	0.01656		5117	5359	-0.0462		4021	4747	-0.1656		238	276	-0.19483
810.47935	974	973	0.00103		5063	5298	-0.04536		3950	4631	-0.15872		186	258	-0.10612
811.88754	973	992	-0.01934		4981	5193	-0.04167		3827	4523	-0.16671		227	243	-0.09483
813.29571	1005	969	0.03647		4872	5078	-0.04141		3754	4408	-0.16025		208	241	-0.14222
814.70386	925	947	-0.0235		4826	5030	-0.0414		3640	4217	-0.14688		187	210	0.06452
816.11198	895	892	0.00336		4746	4955	-0.04309		3519	4140	-0.16216		216	227	0.0044
817.52007	821	817	0.00488		4630	4843	-0.04497		3488	4071	-0.15425		205	224	-0.14354
818.92814	813	800	0.01612		4591	4754	-0.03488		3337	3937	-0.16497		152	199	-0.25496
820.33619	775	758	0.02218		4511	4660	-0.03249		3268	3843	-0.16172		174	220	-0.25064
821.74421	747	751	-0.00534		4406	4603	-0.04373		3221	3750	-0.15177		182	197	-0.20112
823.15221	708	716	-0.01124		4342	4558	-0.04854		3137	3658	-0.15335		175	186	0.04211
824.56019	716	707	0.01265		4310	4451	-0.03219		2997	3535	-0.16473		178	215	-0.29947
825.96813	728	715	0.01802		4249	4402	-0.03537		2971	3448	-0.14862		170	192	-0.12742
827.37606	692	685	0.01017		4135	4312	-0.04191		2904	3364	-0.14678		141	191	-0.20809
828.78396	678	668	0.01486		4092	4283	-0.04561		2816	3263	-0.14706		148	162	0
830.19183	662	661	0.00151		4040	4183	-0.03478		2794	3164	-0.1242		147	186	-0.11966
831.59969	656	676	-0.03003		3997	4136	-0.03418		2679	3129	-0.15496		157	161	-0.07074
833.00751	658	648	0.01531		3918	4076	-0.03953		2651	3017	-0.12915		148	146	-0.05634
834.41531	626	619	0.01124		3845	4028	-0.04649		2562	2933	-0.13503		168	201	-0.22715
835.82309	630	625	0.00797		3811	3929	-0.03049		2548	2857	-0.11434		127	138	-0.06742
837.23084	624	613	0.01778		3725	3855	-0.0343		2470	2805	-0.12701		152	145	-0.05674
838.63857	631	615	0.02568		3718	3868	-0.03955		2435	2740	-0.11787		136	141	0
840.04627	625	619	0.00965		3622	3789	-0.04507		2364	2679	-0.12493		161	152	-0.11847
841.45395	646	644	0.0031		3612	3709	-0.0265		2337	2652	-0.12628		137	173	-0.1358
842.8616	659	651	0.01221		3555	3689	-0.037		2262	2574	-0.12903		126	157	-0.07261
844.26923	661	655	0.00912		3490	3617	-0.03574		2220	2499	-0.11825		103	120	0.01653
845.67683	628	616	0.01929		3445	3539	-0.02692		2156	2490	-0.14378		156	181	-0.22769
847.08441	611	611	0		3388	3479	-0.0265		2149	2391	-0.10661		142	160	-0.21453
848.49196	570	555	0.02667		3347	3437	-0.02653		2096	2342	-0.11086		147	137	-0.1746
849.89949	532	550	-0.03327		3223	3361	-0.04192		2051	2291	-0.11055		128	137	-0.04478
851.30699	506	523	-0.03304		3261	3297	-0.01098		2026	2242	-0.10122		134	132	0.04444
852.71447	532	522	0.01898		3203	3294	-0.02801		2002	2203	-0.0956		119	116	-0.23077
854.12192	499	507	-0.0159		3149	3226	-0.02416		1936	2166	-0.11214		109	111	0.00897
855.52935	516	495	0.04154		3097	3210	-0.03583		1879	2106	-0.11393		107	120	-0.14286
856.93675	481	480	0.00208		3092	3170	-0.02491		1878	2053	-0.08904		102	105	-0.28261
858.34413	475	466	0.01913		2998	3113	-0.03764		1807	2023	-0.11279		84	107	-0.10837
859.75148	473	458	0.03222		2996	3054	-0.01917		1803	1987	-0.0971		102	125	-0.21239
861.15881	434	450	-0.0362		2923	2985	-0.02099		1736	1917	-0.0991		120	120	-0.20183
862.56611	418	421	-0.00715		2934	2950	-0.00544		1702	1893	-0.10626		117	118	0.06557
863.97338	423	430	-0.01641		2878	2908	-0.01037		1674	1843	-0.0961		116	110	0.10345
865.38063	408	418	-0.02421		2801	2864	-0.02224		1653	1800	-0.08514		91	97	-0.28235
866.78786	432	412	0.04739		2794	2845	-0.01809		1617	1777	-0.09428		108	107	-0.06763
868.19505	407	399	0.01985		2721	2813	-0.03325		1567	1735	-0.10176		127	131	-0.21097
869.60223	380	388	-0.02083		2718	2736	-0.0066		1568	1673	-0.06479		78	105	-0.06897
871.00937	381	375	0.01587		2648	2664	-0.00602		1513	1684	-0.10698		91	117	-0.34
872.4165	390	383	0.01811		2604	2633	-0.01108		1491	1641	-0.09579		106	102	0.00976
873.82359	365	365	0		2554	2569	-0.00586		1481	1594	-0.0735		86	97	-0.21714
875.23066	369	364	0.01364		2521	2558	-0.01457		1459	1600	-0.09219		107	83	0.10286
876.63771	360	349	0.03103		2494	2527	-0.01314		1388	1533	-0.09928		95	112	-0.27411
878.04473	356	359	-0.00839		2437	2476	-0.01588		1380	1520	-0.09655		80	83	-0.16993
879.45172	345	359	-0.03977		2383	2417	-0.01417		1369	1492	-0.08598		92	86	-0.17722
880.85869	344	338	0.0176		2366	2364	8.46E-04		1321	1413	-0.0673		86	60	0.16794
882.26563	335	331	0.01201		2308	2348	-0.01718		1318	1423	-0.07661		74	80	-0.17687
883.67255	319	326	-0.02171		2276	2288	-0.00526		1278	1363	-0.06437		128	105	0.04651
885.07944	322	326	-0.01235		2229	2249	-0.00893		1261	1361	-0.07628		88	100	-0.10526
886.4863	311	319	-0.0254		2222	2206	0.00723		1235	1328	-0.07257		84	81	-0.1039
887.89314	309	313	-0.01286		2165	2185	-0.0092		1221	1299	-0.0619		86	84	-0.03636
889.29995	287	285	0.00699		2118	2135	-0.00799		1200	1273	-0.05904		71	57	0.01739
890.70674	267	291	-0.08602		2055	2107	-0.02499		1171	1262	-0.0748		83	89	-0.15758
892.1135	307	303	0.01311		2014	2035	-0.01037		1160	1205	-0.03805		79	101	0.01961
893.52023	294	286	0.02759		1979	2033	-0.02692		1117	1210	-0.07993		67	62	-0.2963
894.92694	276	278	-0.00722		1934	1925	0.00466		1110	1196	-0.07459		68	74	0.06536
896.33362	276	289	-0.04602		1886	1927	-0.02151		1097	1173	-0.06696		45	63	0.22535
897.74028	244	256	-0.048		1906	1878	0.0148		1053	1121	-0.06256		70	67	-0.16129
899.14691	251	257	-0.02362		1849	1842	0.00379		1060	1105	-0.04157		56	65	-0.03125
900.55351	260	259	0.00385		1804	1813	-0.00498		1048	1092	-0.04112		71	69	-0.12308
901.96009	244	246	-0.00816		1748	1771	-0.01307		1034	1085	-0.04814		51	37	0.02667

## Spectrometer_setup_SpectralResponse
Wavelength	Sensitivity
nm

350	40100.00771
351	58572.34981
352	57296.12511
353	56094.56294
354	54822.17506
355	53345.46198
356	52213.14366
357	51291.05153
358	50359.70474
359	49284.9899
360	48167.52737
361	46992.98873
362	45789.94572
363	44928.07699
364	44174.80582
365	43093.30012
366	42117.80987
367	41332.85344
368	40986.74743
369	40255.26724
370	39424.2868
371	38446.92043
372	37466.36506
373	36569.03842
374	35884.54062
375	35592.47686
376	35314.14809
377	34902.39708
378	34293.33431
379	33654.94721
380	33270.83055
381	33020.04193
382	32898.74671
383	32585.95454
384	32267.71486
385	32060.93599
386	31898.35566
387	31900.89774
388	32027.47067
389	32329.02242
390	32417.13244
391	32340.26268
392	32344.84271
393	32449.38459
394	32623.78804
395	32858.94173
396	33322.71851
397	33762.44849
398	34195.11024
399	34625.32577
400	34986.97662
401	35376.18381
402	35801.54581
403	36162.86782
404	36402.8855
405	36625.29857
406	37214.06459
407	37951.6185
408	38494.7526
409	38673.53053
410	38816.76185
411	39086.98673
412	39603.0469
413	40051.28191
414	40454.87279
415	40796.07212
416	41103.60862
417	41502.52831
418	41890.09605
419	42224.57896
420	42363.96308
421	42561.82504
422	42915.15025
423	43373.6233
424	43708.08388
425	43897.07257
426	43974.41562
427	44021.8636
428	44211.10611
429	44536.41005
430	44909.93243
431	45198.01443
432	45516.92835
433	45935.15912
434	46316.43199
435	46474.4724
436	46453.75377
437	46517.93567
438	46847.98197
439	47291.50034
440	47602.03285
441	47840.08937
442	48061.36116
443	48337.02112
444	48622.70707
445	49010.75614
446	49500.23046
447	49990.1497
448	50392.34759
449	50779.42308
450	51185.40655
451	51607.52971
452	51978.74903
453	52320.19203
454	52759.16194
455	53321.43193
456	53957.92552
457	54572.2641
458	55140.24926
459	55642.84707
460	56102.30052
461	56558.56526
462	57187.19426
463	57882.64303
464	58523.46067
465	59183.65702
466	59991.42172
467	61015.03718
468	62009.12511
469	62818.42826
470	63573.98617
471	64474.42356
472	65506.36138
473	66645.52788
474	67762.20718
475	68944.21112
476	70137.0348
477	71284.55531
478	72412.14339
479	73610.36432
480	74866.21839
481	76171.62824
482	77555.91663
483	78989.09489
484	80473.60617
485	81934.91791
486	83554.37263
487	85302.29101
488	87085.01832
489	88686.0098
490	90335.664
491	92081.78792
492	93867.39669
493	95686.06884
494	97528.79556
495	99560.37131
496	101552.24237
497	103573.36975
498	105702.96114
499	108016.27534
500	110393.79221
501	112773.73045
502	115257.37902
503	117690.30737
504	120141.76634
505	122618.8877
506	125270.7437
507	127958.94174
508	130530.13515
509	132907.75361
510	134412.62561
511	135733.7865
512	137309.47925
513	140814.77322
514	144361.35187
515	147797.14645
516	150819.67146
517	153966.27955
518	157162.1097
519	159326.38063
520	162620.90232
521	165738.45118
522	169137.07829
523	172650.25064
524	176096.43992
525	179475.44657
526	183072.55446
527	186648.09668
528	190100.34191
529	191805.38233
530	195543.2792
531	199298.63932
532	203090.0112
533	206923.17814
534	210904.67949
535	215070.44483
536	217325.10295
537	221807.13739
538	226078.72942
539	230158.98768
540	234620.51816
541	239015.67631
542	243197.38256
543	247601.23079
544	252037.50974
545	256673.38952
546	258459.9741
547	263333.11839
548	268225.2378
549	272823.05667
550	277897.57425
551	282561.43121
552	287279.89961
553	288114.56238
554	293196.62868
555	297966.53975
556	302923.89903
557	308104.14473
558	313434.54078
559	318235.88714
560	318181.62859
561	323751.92473
562	329246.65319
563	334633.4037
564	340172.50034
565	345637.32028
566	351331.55254
567	357478.58418
568	363584.93734
569	369544.72137
570	369153.33898
571	374990.66192
572	381108.18094
573	387242.55928
574	393611.63457
575	399734.24596
576	405588.67362
577	405140.05361
578	411811.52889
579	414356.61974
580	418659.05351
581	417808.93383
582	422491.28114
583	426983.58608
584	431195.65979
585	435915.78209
586	441085.35864
587	446511.49438
588	451859.01477
589	457412.90777
590	463093.09411
591	468739.2323
592	474350.91574
593	480191.77812
594	486551.03402
595	492878.52261
596	499051.16555
597	505081.36436
598	511341.65473
599	517514.71403
600	523568.74211
601	529447.65789
602	535339.91777
603	541314.45338
604	547292.86069
605	553153.04042
606	558933.26375
607	564423.47956
608	569541.00517
609	574634.84355
610	579711.41418
611	585046.93824
612	590509.22139
613	596106.9985
614	601910.6072
615	607697.15253
616	613650.27426
617	619646.84378
618	625519.42546
619	631437.75761
620	637327.36056
621	643304.71847
622	649397.42777
623	655601.93138
624	661901.21052
625	668129.60768
626	674289.97621
627	680234.51589
628	685896.90853
629	691425.54438
630	696705.23508
631	701978.44518
632	707366.9705
633	712765.67814
634	717984.17148
635	722845.71447
636	727735.09147
637	732734.99436
638	737837.11898
639	742952.69997
640	748112.76808
641	753420.76003
642	758900.08638
643	764615.84315
644	770254.55453
645	775855.1246
646	781585.29027
647	787593.20288
648	793933.04167
649	800396.10134
650	806874.94582
651	813859.73852
652	821054.45268
653	827776.58147
654	834069.03902
655	839872.60863
656	846319.35405
657	852255.94679
658	858291.1289
659	863793.08288
660	869529.50447
661	874860.63585
662	880172.97732
663	885231.23168
664	890658.36473
665	895702.87463
666	900668.04938
667	905180.29176
668	910148.65021
669	915520.61406
670	920069.57486
671	924890.86434
672	930387.05184
673	938632.42492
674	943288.84952
675	948272.47698
676	953691.49077
677	957658.58201
678	962435.94895
679	967348.19869
680	979038.5279
681	983651.59597
682	988150.96774
683	992501.43162
684	997230.87114
685	1.00E+06
686	1.01E+06
687	1.02E+06
688	1.02E+06
689	1.02E+06
690	1.03E+06
691	1.03E+06
692	1.04E+06
693	1.04E+06
694	1.05E+06
695	1.05E+06
696	1.06E+06
697	1.06E+06
698	1.07E+06
699	1.08E+06
700	1.08E+06
701	1.09E+06
702	1.09E+06
703	1.10E+06
704	1.11E+06
705	1.11E+06
706	1.12E+06
707	1.12E+06
708	1.13E+06
709	1.13E+06
710	1.14E+06
711	1.15E+06
712	1.15E+06
713	1.16E+06
714	1.16E+06
715	1.16E+06
716	1.17E+06
717	1.17E+06
718	1.18E+06
719	1.18E+06
720	1.19E+06
721	1.19E+06
722	1.20E+06
723	1.20E+06
724	1.20E+06
725	1.20E+06
726	1.21E+06
727	1.21E+06
728	1.21E+06
729	1.21E+06
730	1.22E+06
731	1.22E+06
732	1.23E+06
733	1.23E+06
734	1.24E+06
735	1.24E+06
736	1.25E+06
737	1.25E+06
738	1.26E+06
739	1.27E+06
740	1.27E+06
741	1.28E+06
742	1.29E+06
743	1.29E+06
744	1.30E+06
745	1.30E+06
746	1.31E+06
747	1.31E+06
748	1.32E+06
749	1.32E+06
750	1.32E+06
751	1.33E+06
752	1.33E+06
753	1.33E+06
754	1.33E+06
755	1.33E+06
756	1.33E+06
757	1.33E+06
758	1.33E+06
759	1.33E+06
760	1.33E+06
761	1.33E+06
762	1.33E+06
763	1.33E+06
764	1.33E+06
765	1.33E+06
766	1.33E+06
767	1.33E+06
768	1.34E+06
769	1.34E+06
770	1.34E+06
771	1.34E+06
772	1.34E+06
773	1.35E+06
774	1.35E+06
775	1.35E+06
776	1.36E+06
777	1.36E+06
778	1.36E+06
779	1.37E+06
780	1.37E+06
781	1.37E+06
782	1.38E+06
783	1.38E+06
784	1.38E+06
785	1.38E+06
786	1.39E+06
787	1.39E+06
788	1.39E+06
789	1.39E+06
790	1.39E+06
791	1.39E+06
792	1.39E+06
793	1.39E+06
794	1.39E+06
795	1.39E+06
796	1.38E+06
797	1.38E+06
798	1.38E+06
799	1.37E+06
800	1.37E+06
801	1.37E+06
802	1.36E+06
803	1.36E+06
804	1.35E+06
805	1.35E+06
806	1.34E+06
807	1.34E+06
808	1.34E+06
809	1.33E+06
810	1.33E+06
811	1.32E+06
812	1.32E+06
813	1.32E+06
814	1.31E+06
815	1.31E+06
816	1.31E+06
817	1.31E+06
818	1.31E+06
819	1.30E+06
820	1.30E+06
821	1.30E+06
822	1.30E+06
823	1.30E+06
824	1.30E+06
825	1.29E+06
826	1.29E+06
827	1.29E+06
828	1.29E+06
829	1.29E+06
830	1.29E+06
831	1.28E+06
832	1.28E+06
833	1.28E+06
834	1.28E+06
835	1.28E+06
836	1.27E+06
837	1.27E+06
838	1.27E+06
839	1.26E+06
840	1.26E+06
841	1.25E+06
842	1.25E+06
843	1.24E+06
844	1.24E+06
845	1.23E+06
846	1.22E+06
847	1.22E+06
848	1.21E+06
849	1.20E+06
850	1.20E+06
851	1.19E+06
852	1.18E+06
853	1.18E+06
854	1.17E+06
855	1.16E+06
856	1.16E+06
857	1.15E+06
858	1.14E+06
859	1.14E+06
860	1.13E+06
861	1.12E+06
862	1.12E+06
863	1.11E+06
864	1.10E+06
865	1.10E+06
866	1.09E+06
867	1.09E+06
868	1.08E+06
869	1.08E+06
870	1.07E+06
871	1.07E+06
872	1.06E+06
873	1.05E+06
874	1.05E+06
875	1.05E+06
876	1.04E+06
877	1.04E+06
878	1.03E+06
879	1.03E+06
880	1.02E+06
881	1.02E+06
882	1.01E+06
883	1.01E+06
884	1.00E+06
885	997355.16508
886	991882.84438
887	986112.63749
888	980414.21037
889	974834.14999
890	969467.29908
891	963532.59025
892	957194.37308
893	950687.30726
894	944502.98531
895	938203.55073
896	931748.04003
897	925159.08912
898	917956.73926
899	910338.14929
900	902490.58813
901	895561.40257
902	888631.17326
903	881225.324
904	872851.30552
905	864177.37825
906	855673.31172
907	847639.07212
908	840023.10783
909	832236.2597
910	824078.98705
911	815666.89011
912	807229.99563
913	799044.28378
914	791176.12396
915	783506.13756
916	775836.30111
917	767918.22116
918	759707.48639
919	751215.14415
920	742850.02125
921	735117.47254
922	727765.00154
923	720227.84908
924	712153.3672
925	703664.43326
926	695554.09041
927	688182.78253
928	681726.86078
929	675196.04279
930	668417.23935
931	661274.20511
932	654062.00983
933	646937.60694
934	640002.75648
935	633445.47795
936	627086.24242
937	620482.7916
938	613401.89753
939	605874.07422
940	598773.40647
941	592394.6311
942	586602.60852
943	580707.41847
944	574257.54141
945	567118.65664
946	559747.68047
947	552811.18115
948	546497.13649
949	540447.76471
950	534451.39191
951	528282.85922
952	521759.35746
953	514509.08218
954	507215.58059
955	500320.60889
956	494238.64398
957	488408.346
958	482454.64209
959	476059.50235
960	468978.64371
961	461546.28312
962	454139.64476
963	447453.41889
964	441177.7504
965	434990.67839
966	428401.22593
967	421027.05573
968	413388.85234
969	405902.76733
970	399324.27142
971	393296.8459
972	387356.19253
973	381077.12637
974	374217.81078
975	366955.10478
976	359614.99793
977	352730.41791
978	346480.24312
979	340707.92982
980	334981.87937
981	328977.66883
982	322562.74854
983	315785.8926
984	308950.08209
985	302485.44395
986	296522.4349
987	290938.07802
988	285390.66732
989	279754.41198
990	273971.8502
991	268116.80667
992	262169.91577
993	256188.54883
994	250243.80672
995	244712.91494
996	239545.92914
997	234623.10998
998	229470.78677
999	224071.65909
1000	147532.94633

## Figure 6
@6V, 10 microseconds pulses					@20V, 5 microseconds pulses
wavelength	ELL	ELR	gEL		ELL	ELR	gEL
nm

478.98575	41	28	0.37681		631	662	-0.04795
480.39871	33	34	-0.02985		687	729	-0.05932
481.81166	38	40	-0.05128		707	765	-0.0788
483.22458	7	8	-0.13333		792	844	-0.06357
484.63749	45	27	0.5		871	942	-0.07832
486.05039	36	36	0		979	1037	-0.05754
487.46326	17	33	-0.64		1113	1213	-0.08598
488.87612	63	50	0.23009		1275	1414	-0.10338
490.28897	61	65	-0.06349		1537	1687	-0.09305
491.70179	59	70	-0.17054		1841	2027	-0.09617
493.1146	83	86	-0.0355		2243	2510	-0.11235
494.5274	101	99	0.02		2727	3117	-0.13347
495.94018	98	91	0.07407		3387	3801	-0.11519
497.35294	145	145	0		4186	4758	-0.12791
498.76568	192	164	0.1573		5144	5883	-0.13403
500.17841	209	191	0.09		6430	7292	-0.12564
501.59112	315	310	0.016		7814	9035	-0.14493
503.00381	343	370	-0.07574		9726	11172	-0.13839
504.41648	414	415	-0.00241		11962	13822	-0.14428
505.82914	510	506	0.00787		14833	16953	-0.13339
507.24179	580	591	-0.01879		17932	20704	-0.14349
508.65441	709	704	0.00708		21654	24970	-0.14224
510.06702	786	788	-0.00254		26103	29875	-0.13477
511.47961	894	934	-0.04376		31142	35713	-0.13674
512.89218	1045	1031	0.01349		36685	42136	-0.13831
514.30474	1170	1200	-0.02532		43094	49306	-0.13446
515.71728	1374	1364	0.0073		50157	57271	-0.13244
517.1298	1463	1500	-0.02497		58283	66222	-0.12753
518.54231	1661	1688	-0.01612		66636	75654	-0.12676
519.95479	1829	1831	-0.00109		75846	85585	-0.12066
521.36726	1950	1997	-0.02382		85239	96149	-0.12029
522.77972	2159	2182	-0.0106		95164	106921	-0.11636
524.19215	2255	2272	-0.00751		105299	118317	-0.11643
525.60457	2431	2474	-0.01753		115810	129441	-0.11116
527.01697	2607	2657	-0.019		126095	140514	-0.10817
528.42935	2737	2829	-0.03306		136209	151586	-0.10686
529.84172	2899	2908	-0.0031		145825	161973	-0.10493
531.25407	3057	3080	-0.0075		155304	171993	-0.10198
532.6664	3109	3171	-0.01975		163968	181247	-0.10011
534.07871	3265	3314	-0.0149		172691	190113	-0.09604
535.49101	3347	3374	-0.00803		180347	198325	-0.09495
536.90328	3426	3497	-0.02051		187190	205545	-0.09347
538.31554	3509	3503	0.00171		193808	211899	-0.08918
539.72779	3594	3641	-0.01299		199340	217890	-0.08892
541.14001	3693	3729	-0.0097		204318	223102	-0.08789
542.55222	3702	3722	-0.00539		208773	227316	-0.08504
543.9644	3742	3810	-0.01801		212637	230977	-0.08268
545.37657	3769	3831	-0.01632		216029	234301	-0.08115
546.78873	3829	3803	0.00681		219072	237073	-0.07893
548.20086	3782	3827	-0.01183		221919	239446	-0.07598
549.61298	3837	3855	-0.00468		224422	242058	-0.07561
551.02508	3838	3925	-0.02241		226297	243923	-0.07497
552.43716	3836	3906	-0.01808		228930	245936	-0.07162
553.84922	3892	3889	7.71E-04		230641	248023	-0.07263
555.26126	3930	3905	0.00638		232297	249697	-0.0722
556.67329	3900	3933	-0.00843		234267	251183	-0.06969
558.0853	3915	3933	-0.00459		236072	252818	-0.06851
559.49729	3916	3932	-0.00408		237824	254394	-0.06733
560.90926	3972	4029	-0.01425		239990	256371	-0.066
562.32121	3940	3984	-0.01111		241481	258025	-0.06624
563.73315	3989	4012	-0.00575		242856	259286	-0.06544
565.14507	3975	4038	-0.01572		244455	260884	-0.06502
566.55696	4017	4024	-0.00174		245924	262333	-0.06457
567.96884	3956	4046	-0.02249		247456	263251	-0.06186
569.3807	3983	4063	-0.01989		248484	264456	-0.06228
570.79255	4055	4047	0.00197		249574	265242	-0.06087
572.20437	4010	3999	0.00275		250153	265569	-0.05978
573.61618	4013	4028	-0.00373		250964	265819	-0.05749
575.02796	4029	4009	0.00498		250729	266136	-0.05962
576.43973	3992	4046	-0.01344		250636	265354	-0.05705
577.85148	3979	4040	-0.01521		250641	265164	-0.05631
579.26321	3980	3963	0.00428		249918	264405	-0.05633
580.67493	3959	4006	-0.0118		248865	263301	-0.05637
582.08662	3893	3922	-0.00742		247952	261960	-0.05494
583.49829	3908	3930	-0.00561		246530	260339	-0.05449
584.90995	3832	3871	-0.01013		244675	258390	-0.05453
586.32159	3829	3800	0.0076		242613	256272	-0.05476
587.73321	3836	3815	0.00549		240395	253515	-0.05313
589.14481	3715	3740	-0.00671		238291	251106	-0.05237
590.55639	3668	3726	-0.01569		235718	248085	-0.05112
591.96795	3660	3675	-0.00409		233029	245234	-0.05104
593.37949	3615	3627	-0.00331		230250	242144	-0.05036
594.79101	3561	3591	-0.00839		227723	239036	-0.04847
596.20252	3484	3519	-0.01		224756	235995	-0.04879
597.614	3467	3510	-0.01233		221628	232792	-0.04914
599.02547	3450	3457	-0.00203		219032	229544	-0.04687
600.43692	3400	3409	-0.00264		215495	226423	-0.04946
601.84834	3352	3407	-0.01627		212854	223285	-0.04783
603.25975	3332	3305	0.00814		209877	219851	-0.04642
604.67114	3236	3277	-0.01259		206929	216634	-0.04583
606.08251	3194	3178	0.00502		204059	213308	-0.04432
607.49386	3157	3191	-0.01071		201069	210265	-0.04471
608.90519	3146	3183	-0.01169		197933	206926	-0.04443
610.3165	3124	3071	0.01711		195201	204009	-0.04413
611.7278	3075	3072	9.76E-04		192234	200917	-0.04417
613.13907	3035	3078	-0.01407		189638	198166	-0.04398
614.55032	3008	2980	0.00935		186621	195309	-0.0455
615.96155	2956	2929	0.00918		184220	192432	-0.04361
617.37277	2871	2891	-0.00694		181590	189520	-0.04274
618.78396	2876	2910	-0.01175		179034	186982	-0.04343
620.19514	2844	2834	0.00352		176573	184013	-0.04127
621.60629	2771	2788	-0.00612		174173	181316	-0.04019
623.01743	2796	2757	0.01405		171582	178844	-0.04145
624.42854	2717	2703	0.00517		169305	176268	-0.0403
625.83964	2714	2676	0.0141		166678	173355	-0.03927
627.25071	2661	2678	-0.00637		164062	170676	-0.03952
628.66177	2625	2618	0.00267		161633	167919	-0.03815
630.07281	2578	2576	7.76E-04		159146	165538	-0.03937
631.48382	2553	2540	0.00511		156710	162801	-0.03813
632.89482	2506	2539	-0.01308		154121	160261	-0.03906
634.3058	2480	2469	0.00445		151784	157752	-0.03856
635.71675	2451	2473	-0.00894		149338	155207	-0.03854
637.12769	2388	2417	-0.01207		147176	152645	-0.03648
638.5386	2363	2402	-0.01637		144710	149883	-0.03512
639.9495	2342	2343	-4.27E-04		142263	147814	-0.03827
641.36038	2323	2279	0.01912		139856	145080	-0.03667
642.77123	2314	2267	0.02052		137334	142575	-0.03745
644.18207	2247	2234	0.0058		134930	139956	-0.03657
645.59288	2252	2257	-0.00222		132645	137638	-0.03695
647.00368	2195	2189	0.00274		130161	134969	-0.03627
648.41445	2174	2134	0.01857		127710	132553	-0.03722
649.82521	2143	2101	0.01979		125585	130072	-0.0351
651.23594	2091	2066	0.01203		123059	127354	-0.0343
652.64665	2049	2057	-0.0039		120881	125044	-0.03386
654.05735	2060	2036	0.01172		118580	122519	-0.03268
655.46802	2008	2018	-0.00497		116232	120197	-0.03354
656.87867	2003	1977	0.01307		113938	117876	-0.03398
658.2893	1968	1948	0.01021		111535	115298	-0.03318
659.69991	1940	1917	0.01193		109547	113158	-0.03243
661.1105	1934	1913	0.01092		107525	110934	-0.03121
662.52107	1872	1863	0.00482		105461	108889	-0.03199
663.93162	1856	1856	0		103302	106736	-0.0327
665.34215	1845	1828	0.00926		101325	104566	-0.03148
666.75266	1814	1768	0.02568		99307	102538	-0.03201
668.16315	1777	1792	-0.00841		97154	100282	-0.03169
669.57361	1720	1731	-0.00637		95338	98408	-0.03169
670.98406	1731	1717	0.00812		93324	96352	-0.03193
672.39448	1650	1677	-0.01623		91331	94217	-0.03111
673.80488	1672	1667	0.00299		89300	92108	-0.03096
675.21527	1630	1659	-0.01763		87251	89781	-0.02858
676.62563	1643	1613	0.01843		85225	87854	-0.03038
678.03597	1608	1590	0.01126		83417	85924	-0.02961
679.44629	1544	1537	0.00454		81657	83991	-0.02818
680.85658	1537	1507	0.01971		79957	82283	-0.02867
682.26686	1492	1453	0.02649		78213	80547	-0.0294
683.67712	1468	1439	0.01995		76458	78725	-0.02922
685.08735	1448	1402	0.03228		74727	76880	-0.0284
686.49757	1389	1390	-7.20E-04		73230	75122	-0.02551
687.90776	1398	1383	0.01079		71362	73337	-0.0273
689.31793	1373	1360	0.00951		69900	71823	-0.02714
690.72808	1328	1285	0.03291		68352	70098	-0.02522
692.13821	1321	1290	0.02375		66675	68443	-0.02617
693.54831	1270	1271	-7.87E-04		65012	67002	-0.03015
694.9584	1237	1240	-0.00242		63495	65167	-0.02599
696.36846	1237	1224	0.01056		61942	63627	-0.02684
697.77851	1188	1189	-8.41E-04		60578	62245	-0.02714
699.18853	1168	1150	0.01553		59088	60468	-0.02309
700.59853	1197	1152	0.03831		57719	59083	-0.02336
702.00851	1167	1158	0.00774		56118	57612	-0.02627
703.41846	1123	1087	0.03258		54891	56321	-0.02572
704.8284	1066	1058	0.00753		53491	54741	-0.0231
706.23831	1097	1064	0.03054		52120	53393	-0.02413
707.6482	1067	1067	0		50738	52006	-0.02468
709.05807	1023	999	0.02374		49490	50790	-0.02593
710.46792	1002	987	0.01508		48524	49544	-0.0208
711.87774	982	955	0.02788		47094	48324	-0.02578
713.28755	958	944	0.01472		45836	47035	-0.02582
714.69733	940	924	0.01717		44720	45981	-0.02781
716.10709	925	941	-0.01715		43599	44663	-0.02411
717.51683	938	923	0.01612		42467	43548	-0.02514
718.92655	885	860	0.02865		41382	42477	-0.02612
720.33624	886	892	-0.00675		40456	41328	-0.02132
721.74591	836	830	0.0072		39245	40168	-0.02325
723.15556	853	842	0.01298		38079	39049	-0.02515
724.56519	823	818	0.00609		37296	37927	-0.01678
725.9748	768	788	-0.02571		36197	36864	-0.01826
727.38438	786	769	0.02186		35184	35848	-0.0187
728.79394	782	760	0.02853		34238	34901	-0.01918
730.20348	742	733	0.0122		33358	34106	-0.02217
731.613	720	713	0.00977		32543	33114	-0.01739
733.02249	706	714	-0.01127		31501	32179	-0.02129
734.43197	713	677	0.0518		30704	31343	-0.0206
735.84142	697	700	-0.00429		29816	30335	-0.01726
737.25084	655	649	0.0092		29002	29474	-0.01614
738.66025	637	644	-0.01093		28089	28669	-0.02044
740.06963	653	644	0.01388		27431	28105	-0.02427
741.47899	607	610	-0.00493		26624	27126	-0.01868
742.88833	594	575	0.03251		26046	26407	-0.01376
744.29765	597	620	-0.0378		25138	25650	-0.02016
745.70694	574	579	-0.00867		24498	24983	-0.0196
747.11621	556	558	-0.00359		23857	24343	-0.02017
748.52545	575	540	0.06278		23081	23585	-0.0216
749.93468	541	566	-0.04517		22491	22929	-0.01929
751.34388	529	520	0.01716		21970	22285	-0.01424
752.75306	519	523	-0.00768		21342	21618	-0.01285
754.16222	509	510	-0.00196		20645	21046	-0.01924
755.57135	481	512	-0.06244		20053	20394	-0.01686
756.98046	462	459	0.00651		19583	19925	-0.01731
758.38955	467	468	-0.00214		18998	19301	-0.01582
759.79861	488	474	0.02911		18518	18854	-0.01798
761.20765	441	418	0.05355		18000	18257	-0.01418
762.61667	403	427	-0.05783		17472	17727	-0.01449
764.02567	405	411	-0.01471		16936	17234	-0.01744
765.43464	420	407	0.03144		16464	16766	-0.01818
766.84359	419	368	0.12961		15991	16330	-0.02098
768.25252	370	381	-0.02929		15574	15825	-0.01599
769.66142	395	393	0.00508		15160	15375	-0.01408
771.0703	374	363	0.02985		14665	14959	-0.01985
772.47916	369	340	0.08181		14358	14585	-0.01569
773.88799	362	383	-0.05638		13872	14150	-0.01984
775.2968	356	328	0.08187		13597	13679	-0.00601
776.70559	336	332	0.01198		13022	13267	-0.01864
778.11435	352	333	0.05547		12663	12828	-0.01295
779.52309	319	319	0		12341	12468	-0.01024
780.93181	304	299	0.01658		11951	12188	-0.01964
782.3405	310	318	-0.02548		11710	11790	-0.00681
783.74917	297	295	0.00676		11253	11496	-0.02136
785.15782	300	314	-0.0456		10913	11070	-0.01428
786.56644	275	284	-0.0322		10614	10838	-0.02088
787.97504	285	304	-0.06452		10317	10499	-0.01749
789.38361	260	268	-0.0303		10052	10194	-0.01403
790.79216	269	258	0.04175		9834	10028	-0.01953
792.20069	240	256	-0.06452		9470	9686	-0.02255
793.6092	260	272	-0.04511		9247	9410	-0.01747
795.01768	248	248	0		8997	9146	-0.01643
796.42613	224	238	-0.06061		8750	8894	-0.01632
797.83457	226	232	-0.0262		8491	8629	-0.01612
799.24297	219	211	0.03721		8273	8411	-0.01654
800.65136	233	250	-0.07039		8074	8184	-0.01353
802.05972	238	252	-0.05714		7869	7963	-0.01187
803.46806	223	206	0.07925		7644	7729	-0.01106
804.87637	218	218	0		7487	7589	-0.01353
806.28466	236	217	0.08389		7262	7332	-0.00959
807.69292	210	211	-0.00475		7105	7187	-0.01147
809.10117	226	209	0.07816		6919	6958	-0.00562
810.50938	190	195	-0.02597		6692	6828	-0.02012
811.91757	199	203	-0.0199		6567	6644	-0.01166
813.32574	179	162	0.09971		6423	6475	-0.00806
814.73389	212	209	0.01425		6285	6374	-0.01406
816.14201	218	195	0.11138		6085	6138	-0.00867
817.5501	190	208	-0.09045		5945	5997	-0.00871
818.95817	197	221	-0.11483		5838	5814	0.00412
820.36622	161	193	-0.18079		5683	5734	-0.00893
821.77424	155	149	0.03947		5521	5560	-0.00704
823.18224	169	174	-0.02915		5398	5508	-0.02017
824.59021	181	172	0.05099		5317	5348	-0.00581
825.99816	157	143	0.09333		5223	5263	-0.00763
827.40609	167	151	0.10063		5050	5052	-3.96E-04
828.81399	174	162	0.07143		4971	5013	-0.00841
830.22186	152	156	-0.02597		4909	4930	-0.00427
831.62971	169	163	0.03614		4750	4776	-0.00546
833.03754	148	128	0.14493		4675	4706	-0.00661
834.44534	172	141	0.19808		4597	4624	-0.00586
835.85312	132	113	0.1551		4506	4565	-0.01301
837.26087	138	121	0.13127		4361	4439	-0.01773
838.6686	162	148	0.09032		4279	4309	-0.00699
840.0763	139	130	0.06691		4255	4299	-0.01029
841.48398	119	129	-0.08065		4190	4201	-0.00262
842.89163	140	130	0.07407		4144	4128	0.00387
844.29926	154	144	0.06711		3983	4070	-0.02161
845.70686	142	131	0.08059		3968	4023	-0.01377
847.11444	133	133	0		3905	3947	-0.0107
848.52199	150	123	0.1978		3793	3859	-0.01725
849.92952	146	140	0.04196		3761	3809	-0.01268
851.33702	134	142	-0.05797		3693	3730	-0.00997
852.7445	133	107	0.21667		3670	3704	-0.00922
854.15195	119	120	-0.00837		3553	3602	-0.0137
855.55937	125	123	0.01613		3518	3539	-0.00595
856.96678	80	101	-0.23204		3513	3503	0.00285
858.37415	109	106	0.02791		3426	3483	-0.0165
859.7815	106	100	0.05825		3346	3435	-0.02625
861.18883	117	127	-0.08197		3291	3329	-0.01148
862.59613	76	90	-0.16867		3159	3276	-0.03636
864.0034	119	124	-0.04115		3195	3244	-0.01522
865.41065	109	111	-0.01818		3144	3177	-0.01044
866.81788	100	92	0.08333		3012	3075	-0.0207
868.22508	98	87	0.11892		2972	3043	-0.02361
869.63225	110	103	0.06573		2993	3069	-0.02507
871.0394	79	80	-0.01258		2949	2983	-0.01146
872.44652	95	98	-0.03109		2877	2928	-0.01757
873.85362	123	89	0.32075		2781	2792	-0.00395
875.26069	91	102	-0.11399		2838	2862	-0.00842
876.66773	79	58	0.30657		2766	2806	-0.01436
878.07475	93	94	-0.0107		2722	2748	-0.00951
879.48174	86	79	0.08485		2621	2703	-0.0308
880.88871	106	107	-0.00939		2606	2613	-0.00268
882.29565	92	107	-0.15075		2627	2653	-0.00985
883.70257	56	81	-0.36496		2556	2605	-0.01899
885.10946	82	68	0.18667		2478	2561	-0.03294
886.51632	74	74	0		2403	2458	-0.02263
887.92316	55	86	-0.43972		2479	2480	-4.03E-04
889.32997	92	80	0.13953		2446	2481	-0.01421
890.73676	85	80	0.06061		2326	2370	-0.01874
892.14352	59	58	0.01709		2254	2292	-0.01672
893.55025	84	87	-0.03509		2266	2271	-0.0022
894.95696	71	61	0.15152		2258	2310	-0.02277
896.36364	52	88	-0.51429		2222	2256	-0.01519
897.7703	78	93	-0.17544		2119	2140	-0.00986
899.17693	48	65	-0.30088		2097	2155	-0.02728
900.58353	33	50	-0.40964		2128	2100	0.01325
901.99011	91	94	-0.03243		2091	2120	-0.01377
							--
							--
							--
							--
							--
							--
							--
							--