## Raw Data
Sample 0C Room temp post1 | sample 1C Room temp post 2 | sample 2C Room temp post 3 | sample 3C Room temp post 3 | Sample 4C Room temp post 5 | sample 5C Room Temp post 6
36.0031 3667. | 36.0031 3754. | 36.0031 3934. | 36.0031 2870. | 36.0031 3370. | 36.0031 3893.
36.1034 4241. | 36.1034 4078. | 36.1034 4266. | 36.1034 3172. | 36.1034 3760. | 36.1034 4280.
36.2036 4211. | 36.2036 4248. | 36.2036 4260. | 36.2036 3161. | 36.2036 3774. | 36.2036 4227.
36.3038 4246. | 36.3038 4274. | 36.3038 4266. | 36.3038 3270. | 36.3038 3819. | 36.3038 4305.
36.4041 4068. | 36.4041 4299. | 36.4041 4172. | 36.4041 3112. | 36.4041 3857. | 36.4041 4342.
36.5043 4338. | 36.5043 4315. | 36.5043 4322. | 36.5043 3277. | 36.5043 3926. | 36.5043 4646.
36.6046 4180. | 36.6046 4216. | 36.6046 4197. | 36.6046 3235. | 36.6046 3873. | 36.6046 4598.
36.7048 4503. | 36.7048 4388. | 36.7048 4482. | 36.7048 3251. | 36.7048 4138. | 36.7048 5140.
36.8051 4582. | 36.8051 4666. | 36.8051 4691. | 36.8051 3544. | 36.8051 4395. | 36.8051 5938.
36.9053 4425. | 36.9053 4478. | 36.9053 4749. | 36.9053 3402. | 36.9053 4726. | 36.9053 9052.
37.0055 5227. | 37.0055 5365. | 37.0055 5739. | 37.0055 4872. | 37.0055 8268. | 37.0055 20075.
37.1058 6560. | 37.1058 7870. | 37.1058 8719. | 37.1058 8774. | 37.1058 18115. | 37.1058 43370.
37.2060 11233. | 37.2060 16498. | 37.2060 19091. | 37.2060 17282. | 37.2060 35173. | 37.2060 78745.
37.3063 22958. | 37.3063 34200. | 37.3063 40347. | 37.3063 26318. | 37.3063 51487. | 37.3063 103703.
37.4065 44187. | 37.4065 59702. | 37.4065 73013. | 37.4065 36036. | 37.4065 55243. | 37.4065 98181.
37.5068 66211. | 37.5068 76644. | 37.5068 89519. | 37.5068 36850. | 37.5068 40150. | 37.5068 58433.
37.6070 75490. | 37.6070 72079. | 37.6070 71086. | 37.6070 23425. | 37.6070 18087. | 37.6070 22358.
37.7072 63352. | 37.7072 45043. | 37.7072 31909. | 37.7072 8739. | 37.7072 6694. | 37.7072 8672.
37.8075 35883. | 37.8075 17633. | 37.8075 9209. | 37.8075 3988. | 37.8075 4397. | 37.8075 5671.
37.9077 15828. | 37.9077 7385. | 37.9077 5578. | 37.9077 3637. | 37.9077 4352. | 37.9077 4991.
38.0080 7509. | 38.0080 5512. | 38.0080 5082. | 38.0080 3546. | 38.0080 4214. | 38.0080 5031.
38.1082 5642. | 38.1082 4996. | 38.1082 5007. | 38.1082 3502. | 38.1082 4119. | 38.1082 4791.
38.2085 4982. | 38.2085 4716. | 38.2085 4533. | 38.2085 3348. | 38.2085 3980. | 38.2085 4468.
38.3087 4830. | 38.3087 4769. | 38.3087 4653. | 38.3087 3481. | 38.3087 4092. | 38.3087 4573.
38.4089 4675. | 38.4089 4623. | 38.4089 4574. | 38.4089 3324. | 38.4089 3864. | 38.4089 4368.
38.5092 4636. | 38.5092 4675. | 38.5092 4400. | 38.5092 3283. | 38.5092 3844. | 38.5092 4226.
38.6094 4217. | 38.6094 4404. | 38.6094 4333. | 38.6094 3171. | 38.6094 3787. | 38.6094 4126.
38.7097 4277. | 38.7097 4376. | 38.7097 4176. | 38.7097 3216. | 38.7097 3729. | 38.7097 4194.
38.8099 4353. | 38.8099 4361. | 38.8099 4220. | 38.8099 3135. | 38.8099 3920. | 38.8099 4271.
38.9102 4246. | 38.9102 4187. | 38.9102 4104. | 38.9102 3106. | 38.9102 3746. | 38.9102 3971.
39.0104 4384. | 39.0104 4285. | 39.0104 4372. | 39.0104 3066. | 39.0104 3714. | 39.0104 3999.
39.1106 4203. | 39.1106 4174. | 39.1106 4329. | 39.1106 3168. | 39.1106 3688. | 39.1106 3982.
39.2109 4290. | 39.2109 4063. | 39.2109 4545. | 39.2109 3183. | 39.2109 3754. | 39.2109 4055.
39.3111 4223. | 39.3111 4012. | 39.3111 4414. | 39.3111 3073. | 39.3111 3697. | 39.3111 3961.
39.4114 4013. | 39.4114 3926. | 39.4114 4048. | 39.4114 3104. | 39.4114 3648. | 39.4114 3903.
39.5116 4034. | 39.5116 3986. | 39.5116 3838. | 39.5116 3034. | 39.5116 3633. | 39.5116 3757.
39.6119 3994. | 39.6119 3820. | 39.6119 3800. | 39.6119 2990. | 39.6119 3590. | 39.6119 3737.
39.7121 3983. | 39.7121 3934. | 39.7121 3787. | 39.7121 3090. | 39.7121 3615. | 39.7121 3761.
39.8123 4105. | 39.8123 3842. | 39.8123 3797. | 39.8123 3011. | 39.8123 3486. | 39.8123 3683.
39.9126 4095. | 39.9126 3867. | 39.9126 3740. | 39.9126 3053. | 39.9126 3596. | 39.9126 3707.
40.0128 4075. | 40.0128 3775. | 40.0128 3817. | 40.0128 3027. | 40.0128 3575. | 40.0128 3671.
40.1131 3964. | 40.1131 3895. | 40.1131 3713. | 40.1131 2982. | 40.1131 3589. | 40.1131 3777.
40.2133 4040. | 40.2133 3813. | 40.2133 3626. | 40.2133 2967. | 40.2133 3573. | 40.2133 3716.
40.3135 3826. | 40.3135 3773. | 40.3135 3714. | 40.3135 2977. | 40.3135 3589. | 40.3135 3646.
40.4138 3811. | 40.4138 3770. | 40.4138 3665. | 40.4138 2923. | 40.4138 3590. | 40.4138 3649.
40.5140 3803. | 40.5140 3759. | 40.5140 3826. | 40.5140 3028. | 40.5140 3654. | 40.5140 3689.
40.6143 3750. | 40.6143 3694. | 40.6143 3725. | 40.6143 2938. | 40.6143 3606. | 40.6143 3677.
40.7145 3692. | 40.7145 3611. | 40.7145 3581. | 40.7145 2791. | 40.7145 3470. | 40.7145 3590.
40.8148 3778. | 40.8148 3657. | 40.8148 3712. | 40.8148 2946. | 40.8148 3404. | 40.8148 3659.
40.9150 3947. | 40.9150 3787. | 40.9150 3740. | 40.9150 2900. | 40.9150 3591. | 40.9150 3675.
41.0152 3884. | 41.0152 3844. | 41.0152 3824. | 41.0152 3017. | 41.0152 3598. | 41.0152 3711.
41.1155 3794. | 41.1155 3778. | 41.1155 3781. | 41.1155 2903. | 41.1155 3484. | 41.1155 3552.
41.2157 4020. | 41.2157 3844. | 41.2157 3869. | 41.2157 3118. | 41.2157 3638. | 41.2157 3815.
41.3160 3821. | 41.3160 3752. | 41.3160 3700. | 41.3160 2882. | 41.3160 3494. | 41.3160 3674.
41.4162 3969. | 41.4162 3770. | 41.4162 3764. | 41.4162 2918. | 41.4162 3500. | 41.4162 3850.
41.5165 3870. | 41.5165 3795. | 41.5165 3763. | 41.5165 2947. | 41.5165 3558. | 41.5165 3895.
41.6167 3826. | 41.6167 3877. | 41.6167 3751. | 41.6167 2950. | 41.6167 3583. | 41.6167 3784.
41.7169 3892. | 41.7169 3838. | 41.7169 3732. | 41.7169 2916. | 41.7169 3570. | 41.7169 3879.
41.8172 3908. | 41.8172 3743. | 41.8172 3691. | 41.8172 2987. | 41.8172 3715. | 41.8172 3872.
41.9174 4007. | 41.9174 3830. | 41.9174 3720. | 41.9174 3000. | 41.9174 3643. | 41.9174 3908.
42.0177 3817. | 42.0177 3891. | 42.0177 3815. | 42.0177 2886. | 42.0177 3543. | 42.0177 3823.
42.1179 4032. | 42.1179 3971. | 42.1179 3736. | 42.1179 2974. | 42.1179 3766. | 42.1179 4003.
42.2182 3920. | 42.2182 3926. | 42.2182 3836. | 42.2182 2989. | 42.2182 3840. | 42.2182 3781.
42.3184 4308. | 42.3184 4189. | 42.3184 4097. | 42.3184 3165. | 42.3184 3835. | 42.3184 4078.
42.4186 4054. | 42.4186 3985. | 42.4186 3963. | 42.4186 3030. | 42.4186 3752. | 42.4186 3887.
42.5189 4395. | 42.5189 4016. | 42.5189 3857. | 42.5189 3126. | 42.5189 3901. | 42.5189 4148.
42.6191 4233. | 42.6191 4094. | 42.6191 3923. | 42.6191 3055. | 42.6191 4003. | 42.6191 4430.
42.7194 4394. | 42.7194 4203. | 42.7194 3933. | 42.7194 3049. | 42.7194 4219. | 42.7194 5013.
42.8196 4324. | 42.8196 4216. | 42.8196 4017. | 42.8196 3163. | 42.8196 4268. | 42.8196 6349.
42.9199 4505. | 42.9199 4232. | 42.9199 4058. | 42.9199 3358. | 42.9199 4978. | 42.9199 9214.
43.0201 4797. | 43.0201 4657. | 43.0201 4566. | 43.0201 3810. | 43.0201 6876. | 43.0201 14551.
43.1203 5377. | 43.1203 5253. | 43.1203 5861. | 43.1203 5347. | 43.1203 12450. | 43.1203 23239.
43.2206 7003. | 43.2206 6978. | 43.2206 8257. | 43.2206 8251. | 43.2206 24166. | 43.2206 35307.
43.3208 12455. | 43.3208 13166. | 43.3208 14784. | 43.3208 13959. | 43.3208 44139. | 43.3208 50664.
43.4211 24334. | 43.4211 26715. | 43.4211 25682. | 43.4211 20451. | 43.4211 60569. | 43.4211 56558.
43.5213 43345. | 43.5213 50832. | 43.5213 39187. | 43.5213 24264. | 43.5213 57342. | 43.5213 45765.
43.6216 58772. | 43.6216 69742. | 43.6216 39105. | 43.6216 16790. | 43.6216 29329. | 43.6216 22393.
43.7218 57632. | 43.7218 60502. | 43.7218 21289. | 43.7218 6614. | 43.7218 9420. | 43.7218 8818.
43.8220 41661. | 43.8220 33512. | 43.8220 7966. | 43.8220 3656. | 43.8220 5262. | 43.8220 5319.
43.9223 25699. | 43.9223 15480. | 43.9223 4858. | 43.9223 3365. | 43.9223 4596. | 43.9223 4571.
44.0225 14579. | 44.0225 7698. | 44.0225 4281. | 44.0225 3212. | 44.0225 4312. | 44.0225 4236.
44.1228 8701. | 44.1228 5304. | 44.1228 4083. | 44.1228 3159. | 44.1228 4134. | 44.1228 4109.
44.2230 6032. | 44.2230 4713. | 44.2230 3956. | 44.2230 3066. | 44.2230 3916. | 44.2230 4063.
44.3232 5096. | 44.3232 4369. | 44.3232 3877. | 44.3232 3064. | 44.3232 3832. | 44.3232 3922.
44.4235 4513. | 44.4235 4253. | 44.4235 3830. | 44.4235 2962. | 44.4235 3808. | 44.4235 3899.
44.5237 4275. | 44.5237 4182. | 44.5237 3743. | 44.5237 3041. | 44.5237 3772. | 44.5237 3764.
44.6240 4277. | 44.6240 4095. | 44.6240 3930. | 44.6240 2943. | 44.6240 3856. | 44.6240 3859.
44.7242 4214. | 44.7242 4218. | 44.7242 3920. | 44.7242 2996. | 44.7242 3880. | 44.7242 3928.
44.8245 3911. | 44.8245 3940. | 44.8245 3765. | 44.8245 2853. | 44.8245 3621. | 44.8245 3739.
44.9247 4070. | 44.9247 4079. | 44.9247 3727. | 44.9247 2968. | 44.9247 3675. | 44.9247 3834.
45.0249 4022. | 45.0249 3944. | 45.0249 3531. | 45.0249 2971. | 45.0249 3626. | 45.0249 3692.
45.1252 4166. | 45.1252 3924. | 45.1252 3731. | 45.1252 2939. | 45.1252 3588. | 45.1252 3765.
45.2254 3913. | 45.2254 3916. | 45.2254 3732. | 45.2254 2897. | 45.2254 3609. | 45.2254 3731.
45.3257 3849. | 45.3257 3890. | 45.3257 3663. | 45.3257 2846. | 45.3257 3608. | 45.3257 3526.
45.4259 3931. | 45.4259 3708. | 45.4259 3709. | 45.4259 2817. | 45.4259 3456. | 45.4259 3423.
45.5262 3859. | 45.5262 3630. | 45.5262 3732. | 45.5262 2855. | 45.5262 3463. | 45.5262 3507.
45.6264 3713. | 45.6264 3710. | 45.6264 3555. | 45.6264 2842. | 45.6264 3422. | 45.6264 3410.
45.7266 3780. | 45.7266 3721. | 45.7266 3653. | 45.7266 2935. | 45.7266 3461. | 45.7266 3445.
45.8269 3816. | 45.8269 3711. | 45.8269 3582. | 45.8269 2881. | 45.8269 3375. | 45.8269 3436.
45.9271 3827. | 45.9271 3647. | 45.9271 3772. | 45.9271 2864. | 45.9271 3442. | 45.9271 3422.
46.0274 3767. | 46.0274 3728. | 46.0274 3673. | 46.0274 2870. | 46.0274 3383. | 46.0274 3522.
46.1276 3935. | 46.1276 3820. | 46.1276 3745. | 46.1276 2893. | 46.1276 3439. | 46.1276 3573.
46.2279 3765. | 46.2279 3772. | 46.2279 3715. | 46.2279 2892. | 46.2279 3471. | 46.2279 3488.
46.3281 3926. | 46.3281 3593. | 46.3281 3646. | 46.3281 2879. | 46.3281 3462. | 46.3281 3451.
46.4283 3667. | 46.4283 3633. | 46.4283 3643. | 46.4283 2889. | 46.4283 3514. | 46.4283 3587.
46.5286 3843. | 46.5286 3633. | 46.5286 3624. | 46.5286 2850. | 46.5286 3486. | 46.5286 3506.
46.6288 3720. | 46.6288 3616. | 46.6288 3557. | 46.6288 2866. | 46.6288 3444. | 46.6288 3473.
46.7291 3785. | 46.7291 3543. | 46.7291 3611. | 46.7291 2908. | 46.7291 3278. | 46.7291 3524.
46.8293 3844. | 46.8293 3649. | 46.8293 3572. | 46.8293 2884. | 46.8293 3377. | 46.8293 3485.
46.9296 3800. | 46.9296 3704. | 46.9296 3552. | 46.9296 2878. | 46.9296 3523. | 46.9296 3529.
47.0298 3877. | 47.0298 3762. | 47.0298 3641. | 47.0298 2844. | 47.0298 3578. | 47.0298 3453.
47.1300 3932. | 47.1300 3798. | 47.1300 3817. | 47.1300 2919. | 47.1300 3628. | 47.1300 3579.
47.2303 3794. | 47.2303 3636. | 47.2303 3653. | 47.2303 2919. | 47.2303 3489. | 47.2303 3464.
47.3305 3759. | 47.3305 3670. | 47.3305 3821. | 47.3305 2915. | 47.3305 3420. | 47.3305 3577.
47.4308 3807. | 47.4308 3616. | 47.4308 3754. | 47.4308 2824. | 47.4308 3525. | 47.4308 3468.
47.5310 3711. | 47.5310 3621. | 47.5310 3686. | 47.5310 2903. | 47.5310 3467. | 47.5310 3403.
47.6313 3749. | 47.6313 3561. | 47.6313 3581. | 47.6313 2916. | 47.6313 3478. | 47.6313 3439.
47.7315 3810. | 47.7315 3602. | 47.7315 3607. | 47.7315 2837. | 47.7315 3449. | 47.7315 3437.
47.8317 3888. | 47.8317 3650. | 47.8317 3590. | 47.8317 2903. | 47.8317 3415. | 47.8317 3495.
47.9320 3900. | 47.9320 3767. | 47.9320 3727. | 47.9320 2903. | 47.9320 3550. | 47.9320 3361.
48.0322 3822. | 48.0322 3894. | 48.0322 3903. | 48.0322 3109. | 48.0322 3653. | 48.0322 3715.
48.1325 3807. | 48.1325 3677. | 48.1325 3702. | 48.1325 2973. | 48.1325 3468. | 48.1325 3495.
48.2327 3883. | 48.2327 3807. | 48.2327 3853. | 48.2327 3072. | 48.2327 3661. | 48.2327 3714.
48.3330 3853. | 48.3330 3830. | 48.3330 3651. | 48.3330 3083. | 48.3330 3624. | 48.3330 3698.
48.4332 3859. | 48.4332 3668. | 48.4332 3781. | 48.4332 2959. | 48.4332 3684. | 48.4332 3813.
48.5334 3946. | 48.5334 3867. | 48.5334 3965. | 48.5334 3403. | 48.5334 4082. | 48.5334 4318.
48.6337 4161. | 48.6337 4120. | 48.6337 4358. | 48.6337 4037. | 48.6337 5342. | 48.6337 5450.
48.7339 4958. | 48.7339 5232. | 48.7339 5618. | 48.7339 5923. | 48.7339 8672. | 48.7339 8321.
48.8342 6824. | 48.8342 7882. | 48.8342 8579. | 48.8342 9934. | 48.8342 15225. | 48.8342 12659.
48.9344 10267. | 48.9344 12926. | 48.9344 12936. | 48.9344 13223. | 48.9344 19649. | 48.9344 13812.
49.0346 14612. | 49.0346 16585. | 49.0346 14471. | 49.0346 12395. | 49.0346 14942. | 49.0346 9587.
49.1349 13882. | 49.1349 11827. | 49.1349 8778. | 49.1349 6579. | 49.1349 6836. | 49.1349 5403.
49.2351 8600. | 49.2351 5967. | 49.2351 5003. | 49.2351 3935. | 49.2351 4526. | 49.2351 4132.
49.3354 4943. | 49.3354 4256. | 49.3354 3899. | 49.3354 3274. | 49.3354 3769. | 49.3354 3735.
49.4356 4253. | 49.4356 3967. | 49.4356 3854. | 49.4356 3097. | 49.4356 3794. | 49.4356 3625.
49.5359 4109. | 49.5359 3739. | 49.5359 3757. | 49.5359 3017. | 49.5359 3638. | 49.5359 3441.
49.6361 3935. | 49.6361 3696. | 49.6361 3741. | 49.6361 3066. | 49.6361 3463. | 49.6361 3516.
49.7363 3889. | 49.7363 3719. | 49.7363 3562. | 49.7363 2872. | 49.7363 3444. | 49.7363 3508.
49.8366 3814. | 49.8366 3593. | 49.8366 3616. | 49.8366 2904. | 49.8366 3499. | 49.8366 3254.
49.9368 3721. | 49.9368 3507. | 49.9368 3686. | 49.9368 2932. | 49.9368 3329. | 49.9368 3375.
50.0371 3782. | 50.0371 3767. | 50.0371 3794. | 50.0371 2988. | 50.0371 3529. | 50.0371 3439.
50.1373 3854. | 50.1373 3712. | 50.1373 3631. | 50.1373 2985. | 50.1373 3410. | 50.1373 3481.
50.2376 3753. | 50.2376 3667. | 50.2376 3826. | 50.2376 2963. | 50.2376 3464. | 50.2376 3600.
50.3378 3753. | 50.3378 3786. | 50.3378 3703. | 50.3378 2928. | 50.3378 3394. | 50.3378 3538.
50.4380 3740. | 50.4380 3594. | 50.4380 3428. | 50.4380 2787. | 50.4380 3342. | 50.4380 3358.
50.5383 3728. | 50.5383 3628. | 50.5383 3518. | 50.5383 2835. | 50.5383 3393. | 50.5383 3563.
50.6385 3805. | 50.6385 3739. | 50.6385 3603. | 50.6385 2873. | 50.6385 3307. | 50.6385 3584.
50.7388 3757. | 50.7388 3711. | 50.7388 3547. | 50.7388 2774. | 50.7388 3318. | 50.7388 3350.
50.8390 3844. | 50.8390 3625. | 50.8390 3497. | 50.8390 2951. | 50.8390 3365. | 50.8390 3539.
50.9393 3687. | 50.9393 3640. | 50.9393 3729. | 50.9393 2945. | 50.9393 3395. | 50.9393 3379.
51.0395 3792. | 51.0395 3680. | 51.0395 3626. | 51.0395 2886. | 51.0395 3401. | 51.0395 3372.
51.1397 3785. | 51.1397 3649. | 51.1397 3621. | 51.1397 2925. | 51.1397 3314. | 51.1397 3410.
51.2400 3777. | 51.2400 3681. | 51.2400 3743. | 51.2400 2891. | 51.2400 3439. | 51.2400 3380.
51.3402 3730. | 51.3402 3645. | 51.3402 3641. | 51.3402 2914. | 51.3402 3508. | 51.3402 3367.
51.4405 3622. | 51.4405 3629. | 51.4405 3423. | 51.4405 2838. | 51.4405 3397. | 51.4405 3273.
51.5407 3740. | 51.5407 3759. | 51.5407 3493. | 51.5407 2821. | 51.5407 3345. | 51.5407 3382.
51.6410 3690. | 51.6410 3719. | 51.6410 3382. | 51.6410 2776. | 51.6410 3261. | 51.6410 3262.
51.7412 3799. | 51.7412 3668. | 51.7412 3569. | 51.7412 2881. | 51.7412 3553. | 51.7412 3493.
51.8414 3701. | 51.8414 3613. | 51.8414 3620. | 51.8414 2879. | 51.8414 3377. | 51.8414 3303.
51.9417 3703. | 51.9417 3552. | 51.9417 3638. | 51.9417 2855. | 51.9417 3386. | 51.9417 3517.
52.0419 3830. | 52.0419 3643. | 52.0419 3606. | 52.0419 2807. | 52.0419 3349. | 52.0419 3431.
52.1422 3968. | 52.1422 3669. | 52.1422 3453. | 52.1422 2977. | 52.1422 3605. | 52.1422 3436.
52.2424 4006. | 52.2424 3795. | 52.2424 3671. | 52.2424 2985. | 52.2424 3521. | 52.2424 3457.
52.3426 4034. | 52.3426 3784. | 52.3426 3682. | 52.3426 2979. | 52.3426 3392. | 52.3426 3530.
52.4429 4064. | 52.4429 3847. | 52.4429 3628. | 52.4429 2959. | 52.4429 3473. | 52.4429 3426.
52.5431 3952. | 52.5431 3679. | 52.5431 3507. | 52.5431 2841. | 52.5431 3358. | 52.5431 3286.
52.6434 3961. | 52.6434 3644. | 52.6434 3546. | 52.6434 2886. | 52.6434 3502. | 52.6434 3400.
52.7436 3958. | 52.7436 3693. | 52.7436 3600. | 52.7436 2872. | 52.7436 3358. | 52.7436 3491.
52.8439 3906. | 52.8439 3615. | 52.8439 3606. | 52.8439 2975. | 52.8439 3445. | 52.8439 3459.
52.9441 3900. | 52.9441 3726. | 52.9441 3639. | 52.9441 2830. | 52.9441 3517. | 52.9441 3617.
53.0443 3897. | 53.0443 3670. | 53.0443 3654. | 53.0443 2824. | 53.0443 3398. | 53.0443 3684.
53.1446 4013. | 53.1446 3600. | 53.1446 3594. | 53.1446 3021. | 53.1446 3496. | 53.1446 3786.
53.2448 3909. | 53.2448 3771. | 53.2448 3604. | 53.2448 3061. | 53.2448 3469. | 53.2448 3606.
53.3451 3876. | 53.3451 3741. | 53.3451 3610. | 53.3451 2974. | 53.3451 3543. | 53.3451 3558.
53.4453 3901. | 53.4453 3687. | 53.4453 3673. | 53.4453 3022. | 53.4453 3473. | 53.4453 3687.
53.5456 3932. | 53.5456 3672. | 53.5456 3792. | 53.5456 3230. | 53.5456 3824. | 53.5456 4032.
53.6458 3923. | 53.6458 3770. | 53.6458 3967. | 53.6458 3669. | 53.6458 4220. | 53.6458 4780.
53.7460 4151. | 53.7460 4414. | 53.7460 4642. | 53.7460 4768. | 53.7460 5633. | 53.7460 6587.
53.8463 5049. | 53.8463 5961. | 53.8463 6315. | 53.8463 7558. | 53.8463 8383. | 53.8463 10001.
53.9465 7609. | 53.9465 9894. | 53.9465 10755. | 53.9465 12438. | 53.9465 10842. | 53.9465 11552.
54.0468 11759. | 54.0468 14249. | 54.0468 13780. | 54.0468 13352. | 54.0468 8231. | 54.0468 8290.
54.1470 11394. | 54.1470 11389. | 54.1470 8557. | 54.1470 6304. | 54.1470 4711. | 54.1470 4795.
54.2473 6802. | 54.2473 5991. | 54.2473 4740. | 54.2473 3789. | 54.2473 3874. | 54.2473 3903.
54.3475 4486. | 54.3475 4267. | 54.3475 3974. | 54.3475 3238. | 54.3475 3664. | 54.3475 3568.
54.4477 4017. | 54.4477 3978. | 54.4477 3836. | 54.4477 3145. | 54.4477 3658. | 54.4477 3612.
54.5480 3930. | 54.5480 3667. | 54.5480 3710. | 54.5480 3026. | 54.5480 3573. | 54.5480 3487.
54.6482 3762. | 54.6482 3635. | 54.6482 3783. | 54.6482 2895. | 54.6482 3535. | 54.6482 3437.
54.7485 3882. | 54.7485 3619. | 54.7485 3651. | 54.7485 2978. | 54.7485 3478. | 54.7485 3403.
54.8487 3618. | 54.8487 3506. | 54.8487 3627. | 54.8487 2835. | 54.8487 3250. | 54.8487 3330.
54.9490 3654. | 54.9490 3501. | 54.9490 3483. | 54.9490 2802. | 54.9490 3282. | 54.9490 3385.
55.0492 3945. | 55.0492 3875. | 55.0492 3727. | 55.0492 2969. | 55.0492 3535. | 55.0492 3463.
55.1494 3808. | 55.1494 3774. | 55.1494 3634. | 55.1494 2956. | 55.1494 3371. | 55.1494 3422.
55.2497 3771. | 55.2497 3611. | 55.2497 3634. | 55.2497 2884. | 55.2497 3462. | 55.2497 3575.
55.3499 3649. | 55.3499 3562. | 55.3499 3615. | 55.3499 2809. | 55.3499 3426. | 55.3499 3325.
55.4502 3664. | 55.4502 3550. | 55.4502 3643. | 55.4502 2961. | 55.4502 3361. | 55.4502 3379.
55.5504 3642. | 55.5504 3558. | 55.5504 3497. | 55.5504 2854. | 55.5504 3406. | 55.5504 3399.
55.6507 3654. | 55.6507 3572. | 55.6507 3617. | 55.6507 2805. | 55.6507 3424. | 55.6507 3288.
55.7509 3629. | 55.7509 3451. | 55.7509 3395. | 55.7509 2814. | 55.7509 3240. | 55.7509 3332.
55.8511 3629. | 55.8511 3474. | 55.8511 3301. | 55.8511 2760. | 55.8511 3202. | 55.8511 3190.
55.9514 3810. | 55.9514 3659. | 55.9514 3780. | 55.9514 2950. | 55.9514 3353. | 55.9514 3334.
56.0516 3755. | 56.0516 3656. | 56.0516 3659. | 56.0516 2990. | 56.0516 3424. | 56.0516 3460.
56.1519 3778. | 56.1519 3586. | 56.1519 3632. | 56.1519 2994. | 56.1519 3520. | 56.1519 3436.
56.2521 3747. | 56.2521 3604. | 56.2521 3655. | 56.2521 2818. | 56.2521 3474. | 56.2521 3321.
56.3523 3684. | 56.3523 3623. | 56.3523 3461. | 56.3523 2915. | 56.3523 3511. | 56.3523 3373.
56.4526 3720. | 56.4526 3686. | 56.4526 3596. | 56.4526 2921. | 56.4526 3455. | 56.4526 3378.
56.5528 3567. | 56.5528 3467. | 56.5528 3439. | 56.5528 2776. | 56.5528 3300. | 56.5528 3339.
56.6531 3610. | 56.6531 3553. | 56.6531 3591. | 56.6531 2979. | 56.6531 3314. | 56.6531 3336.
56.7533 3483. | 56.7533 3545. | 56.7533 3524. | 56.7533 2874. | 56.7533 3382. | 56.7533 3371.
56.8536 3616. | 56.8536 3514. | 56.8536 3467. | 56.8536 2774. | 56.8536 3443. | 56.8536 3403.
56.9538 3716. | 56.9538 3541. | 56.9538 3636. | 56.9538 2826. | 56.9538 3392. | 56.9538 3433.
57.0540 3619. | 57.0540 3444. | 57.0540 3513. | 57.0540 2793. | 57.0540 3364. | 57.0540 3394.
57.1543 3781. | 57.1543 3568. | 57.1543 3660. | 57.1543 2831. | 57.1543 3477. | 57.1543 3349.
57.2545 3678. | 57.2545 3633. | 57.2545 3491. | 57.2545 2887. | 57.2545 3432. | 57.2545 3301.
57.3548 3810. | 57.3548 3569. | 57.3548 3533. | 57.3548 2768. | 57.3548 3394. | 57.3548 3383.
57.4550 3676. | 57.4550 3580. | 57.4550 3511. | 57.4550 2858. | 57.4550 3332. | 57.4550 3274.
57.5553 3710. | 57.5553 3725. | 57.5553 3585. | 57.5553 2890. | 57.5553 3404. | 57.5553 3298.
57.6555 3587. | 57.6555 3588. | 57.6555 3533. | 57.6555 2843. | 57.6555 3319. | 57.6555 3293.
57.7557 3813. | 57.7557 3674. | 57.7557 3635. | 57.7557 2864. | 57.7557 3392. | 57.7557 3282.
57.8560 3719. | 57.8560 3619. | 57.8560 3545. | 57.8560 2900. | 57.8560 3432. | 57.8560 3376.
57.9562 3733. | 57.9562 3486. | 57.9562 3552. | 57.9562 2821. | 57.9562 3413. | 57.9562 3411.
58.0565 3702. | 58.0565 3685. | 58.0565 3583. | 58.0565 2894. | 58.0565 3556. | 58.0565 3451.
58.1567 3840. | 58.1567 3685. | 58.1567 3622. | 58.1567 3038. | 58.1567 3396. | 58.1567 3547.
58.2570 3783. | 58.2570 3743. | 58.2570 3554. | 58.2570 2887. | 58.2570 3472. | 58.2570 3474.
58.3572 3705. | 58.3572 3451. | 58.3572 3526. | 58.3572 2819. | 58.3572 3434. | 58.3572 3478.
58.4574 3729. | 58.4574 3548. | 58.4574 3608. | 58.4574 2900. | 58.4574 3416. | 58.4574 3353.
58.5577 3738. | 58.5577 3613. | 58.5577 3649. | 58.5577 2922. | 58.5577 3508. | 58.5577 3577.
58.6579 3666. | 58.6579 3510. | 58.6579 3514. | 58.6579 2837. | 58.6579 3310. | 58.6579 3304.
58.7582 3843. | 58.7582 3684. | 58.7582 3525. | 58.7582 2872. | 58.7582 3430. | 58.7582 3404.
58.8584 3730. | 58.8584 3720. | 58.8584 3579. | 58.8584 2842. | 58.8584 3456. | 58.8584 3458.
58.9587 3629. | 58.9587 3709. | 58.9587 3685. | 58.9587 2908. | 58.9587 3368. | 58.9587 3542.
59.0589 3897. | 59.0589 3812. | 59.0589 3629. | 59.0589 2926. | 59.0589 3573. | 59.0589 3608.
59.1591 3800. | 59.1591 3825. | 59.1591 3654. | 59.1591 3002. | 59.1591 3560. | 59.1591 3535.
59.2594 3736. | 59.2594 3727. | 59.2594 3659. | 59.2594 2961. | 59.2594 3510. | 59.2594 3581.
59.3596 3726. | 59.3596 3617. | 59.3596 3693. | 59.3596 2940. | 59.3596 3566. | 59.3596 3417.
59.4599 3597. | 59.4599 3663. | 59.4599 3602. | 59.4599 2814. | 59.4599 3457. | 59.4599 3338.
59.5601 3725. | 59.5601 3584. | 59.5601 3745. | 59.5601 2861. | 59.5601 3437. | 59.5601 3422.
59.6604 3731. | 59.6604 3570. | 59.6604 3512. | 59.6604 2915. | 59.6604 3657. | 59.6604 3522.
59.7606 3771. | 59.7606 3645. | 59.7606 3657. | 59.7606 2886. | 59.7606 3564. | 59.7606 3485.
59.8608 3804. | 59.8608 3701. | 59.8608 3647. | 59.8608 2961. | 59.8608 3661. | 59.8608 3488.
59.9611 3859. | 59.9611 3722. | 59.9611 3810. | 59.9611 2997. | 59.9611 3571. | 59.9611 3425.
60.0613 3934. | 60.0613 3732. | 60.0613 3745. | 60.0613 3057. | 60.0613 3616. | 60.0613 3669.
60.1616 3919. | 60.1616 3741. | 60.1616 3847. | 60.1616 2988. | 60.1616 3677. | 60.1616 3672.
60.2618 3857. | 60.2618 3693. | 60.2618 3615. | 60.2618 2921. | 60.2618 3493. | 60.2618 3591.
60.3620 3841. | 60.3620 3730. | 60.3620 3680. | 60.3620 3052. | 60.3620 3562. | 60.3620 3527.
60.4623 3827. | 60.4623 3772. | 60.4623 3739. | 60.4623 2996. | 60.4623 3544. | 60.4623 3547.
60.5625 3875. | 60.5625 3852. | 60.5625 3795. | 60.5625 3001. | 60.5625 3570. | 60.5625 3573.
60.6628 3742. | 60.6628 3741. | 60.6628 3613. | 60.6628 2906. | 60.6628 3455. | 60.6628 3499.
60.7630 3748. | 60.7630 3739. | 60.7630 3784. | 60.7630 2961. | 60.7630 3711. | 60.7630 3663.
60.8633 3860. | 60.8633 3952. | 60.8633 3707. | 60.8633 3023. | 60.8633 3566. | 60.8633 3543.
60.9635 3896. | 60.9635 3946. | 60.9635 3779. | 60.9635 2987. | 60.9635 3737. | 60.9635 3650.
61.0637 3889. | 61.0637 3814. | 61.0637 3738. | 61.0637 3130. | 61.0637 3586. | 61.0637 3635.
61.1640 3889. | 61.1640 3956. | 61.1640 3996. | 61.1640 3094. | 61.1640 3777. | 61.1640 3849.
61.2642 3859. | 61.2642 4057. | 61.2642 3842. | 61.2642 3020. | 61.2642 3728. | 61.2642 3833.
61.3645 3813. | 61.3645 4045. | 61.3645 3772. | 61.3645 2988. | 61.3645 3819. | 61.3645 3834.
61.4647 4018. | 61.4647 4094. | 61.4647 3687. | 61.4647 2943. | 61.4647 3809. | 61.4647 3758.
61.5650 3962. | 61.5650 4139. | 61.5650 3881. | 61.5650 3075. | 61.5650 3834. | 61.5650 3882.
61.6652 3885. | 61.6652 4039. | 61.6652 4013. | 61.6652 3133. | 61.6652 3712. | 61.6652 3896.
61.7654 4086. | 61.7654 4140. | 61.7654 4044. | 61.7654 3129. | 61.7654 4025. | 61.7654 3923.
61.8657 4119. | 61.8657 4139. | 61.8657 4017. | 61.8657 3131. | 61.8657 4030. | 61.8657 4065.
61.9659 4003. | 61.9659 4355. | 61.9659 4041. | 61.9659 3284. | 61.9659 4027. | 61.9659 4098.
62.0662 4206. | 62.0662 4401. | 62.0662 4358. | 62.0662 3342. | 62.0662 4203. | 62.0662 4197.
62.1664 4387. | 62.1664 4536. | 62.1664 4403. | 62.1664 3367. | 62.1664 4234. | 62.1664 4207.
62.2667 4204. | 62.2667 4438. | 62.2667 4187. | 62.2667 3320. | 62.2667 4304. | 62.2667 4341.
62.3669 4300. | 62.3669 4542. | 62.3669 4319. | 62.3669 3377. | 62.3669 4395. | 62.3669 4754.
62.4671 4239. | 62.4671 4657. | 62.4671 4429. | 62.4671 3521. | 62.4671 4553. | 62.4671 5625.
62.5674 4287. | 62.5674 4602. | 62.5674 4460. | 62.5674 3555. | 62.5674 4922. | 62.5674 7859.
62.6676 4384. | 62.6676 4705. | 62.6676 4630. | 62.6676 3747. | 62.6676 5978. | 62.6676 13363.
62.7679 4517. | 62.7679 4896. | 62.7679 4972. | 62.7679 4193. | 62.7679 9506. | 62.7679 24608.
62.8681 4911. | 62.8681 5600. | 62.8681 6000. | 62.8681 5776. | 62.8681 20133. | 62.8681 40570.
62.9684 5474. | 62.9684 6875. | 62.9684 8563. | 62.9684 9336. | 62.9684 46583. | 62.9684 51920.
63.0686 7505. | 63.0686 11093. | 63.0686 16247. | 63.0686 21515. | 63.0686 83301. | 63.0686 58499.
63.1688 14040. | 63.1688 26730. | 63.1688 40812. | 63.1688 46642. | 63.1688 82826. | 63.1688 50811.
63.2691 31000. | 63.2691 64243. | 63.2691 69458. | 63.2691 37754. | 63.2691 36963. | 63.2691 25163.
63.3693 46761. | 63.3693 90059. | 63.3693 53683. | 63.3693 11804. | 63.3693 11672. | 63.3693 10343.
63.4696 45150. | 63.4696 77115. | 63.4696 19569. | 63.4696 4914. | 63.4696 6195. | 63.4696 6020.
63.5698 40121. | 63.5698 44901. | 63.5698 7537. | 63.5698 3949. | 63.5698 5073. | 63.5698 5012.
63.6701 28914. | 63.6701 18519. | 63.6701 5212. | 63.6701 3590. | 63.6701 4596. | 63.6701 4444.
63.7703 17415. | 63.7703 8686. | 63.7703 4698. | 63.7703 3431. | 63.7703 4418. | 63.7703 4258.
63.8705 10160. | 63.8705 5979. | 63.8705 4506. | 63.8705 3337. | 63.8705 4345. | 63.8705 4304.
63.9708 6486. | 63.9708 5165. | 63.9708 4356. | 63.9708 3301. | 63.9708 4174. | 63.9708 4038.
64.0710 5215. | 64.0710 5050. | 64.0710 4415. | 64.0710 3459. | 64.0710 4296. | 64.0710 4212.
64.1713 4756. | 64.1713 4920. | 64.1713 4165. | 64.1713 3335. | 64.1713 4189. | 64.1713 4009.
64.2715 4556. | 64.2715 4533. | 64.2715 4240. | 64.2715 3346. | 64.2715 4105. | 64.2715 3990.
64.3717 4493. | 64.3717 4624. | 64.3717 4301. | 64.3717 3305. | 64.3717 4255. | 64.3717 4084.
64.4720 4213. | 64.4720 4398. | 64.4720 4195. | 64.4720 3177. | 64.4720 4058. | 64.4720 3824.
64.5722 4342. | 64.5722 4444. | 64.5722 4437. | 64.5722 3238. | 64.5722 4130. | 64.5722 4014.
64.6725 4193. | 64.6725 4459. | 64.6725 4445. | 64.6725 3247. | 64.6725 4021. | 64.6725 3844.
64.7727 4340. | 64.7727 4509. | 64.7727 4379. | 64.7727 3153. | 64.7727 3908. | 64.7727 3870.
64.8730 4306. | 64.8730 4446. | 64.8730 4286. | 64.8730 3246. | 64.8730 4031. | 64.8730 3999.
64.9732 4326. | 64.9732 4345. | 64.9732 3949. | 64.9732 3201. | 64.9732 3888. | 64.9732 3944.
65.0734 4112. | 65.0734 4217. | 65.0734 4026. | 65.0734 3183. | 65.0734 3858. | 65.0734 3955.
65.1737 4292. | 65.1737 4190. | 65.1737 4024. | 65.1737 3269. | 65.1737 3903. | 65.1737 3897.
65.2739 3982. | 65.2739 4088. | 65.2739 3774. | 65.2739 3051. | 65.2739 3622. | 65.2739 3714.
65.3742 3952. | 65.3742 4160. | 65.3742 4031. | 65.3742 3124. | 65.3742 3811. | 65.3742 3844.
65.4744 4051. | 65.4744 4027. | 65.4744 3960. | 65.4744 3114. | 65.4744 3800. | 65.4744 3835.
65.5747 4015. | 65.5747 4121. | 65.5747 4037. | 65.5747 3138. | 65.5747 3745. | 65.5747 3742.
65.6749 3882. | 65.6749 4012. | 65.6749 3811. | 65.6749 3129. | 65.6749 3629. | 65.6749 3704.
65.7751 4021. | 65.7751 4023. | 65.7751 3854. | 65.7751 3087. | 65.7751 3716. | 65.7751 3675.
65.8754 4051. | 65.8754 4041. | 65.8754 4010. | 65.8754 3183. | 65.8754 3755. | 65.8754 3647.
65.9756 3997. | 65.9756 4052. | 65.9756 3978. | 65.9756 3226. | 65.9756 3827. | 65.9756 3833.
66.0759 4099. | 66.0759 3984. | 66.0759 3917. | 66.0759 3134. | 66.0759 3724. | 66.0759 3744.
66.1761 4015. | 66.1761 4094. | 66.1761 4012. | 66.1761 3199. | 66.1761 3944. | 66.1761 3724.
66.2764 4131. | 66.2764 3975. | 66.2764 4026. | 66.2764 3216. | 66.2764 3750. | 66.2764 3819.
66.3766 3885. | 66.3766 3814. | 66.3766 3701. | 66.3766 3043. | 66.3766 3631. | 66.3766 3732.
66.4768 3958. | 66.4768 3921. | 66.4768 3865. | 66.4768 3111. | 66.4768 3710. | 66.4768 3631.
66.5771 4099. | 66.5771 4089. | 66.5771 4090. | 66.5771 3293. | 66.5771 3807. | 66.5771 3911.
66.6773 3936. | 66.6773 3806. | 66.6773 3678. | 66.6773 2964. | 66.6773 3536. | 66.6773 3657.
66.7776 4065. | 66.7776 4003. | 66.7776 3898. | 66.7776 3168. | 66.7776 3662. | 66.7776 3847.
66.8778 4073. | 66.8778 4055. | 66.8778 3992. | 66.8778 3271. | 66.8778 3615. | 66.8778 3905.
66.9781 4182. | 66.9781 4107. | 66.9781 4037. | 66.9781 3184. | 66.9781 3692. | 66.9781 3835.
67.0783 4026. | 67.0783 3987. | 67.0783 4045. | 67.0783 3279. | 67.0783 3973. | 67.0783 4055.
67.1785 4240. | 67.1785 4143. | 67.1785 4103. | 67.1785 3712. | 67.1785 4277. | 67.1785 4605.
67.2788 4150. | 67.2788 4346. | 67.2788 4442. | 67.2788 4066. | 67.2788 5155. | 67.2788 6217.
67.3790 4864. | 67.3790 4970. | 67.3790 5736. | 67.3790 6264. | 67.3790 9012. | 67.3790 9710.
67.4793 6034. | 67.4793 6686. | 67.4793 8699. | 67.4793 9931. | 67.4793 12235. | 67.4793 10632.
67.5795 9680. | 67.5795 10811. | 67.5795 11788. | 67.5795 9610. | 67.5795 9549. | 67.5795 7946.
67.6797 12409. | 67.6797 10837. | 67.6797 8703. | 67.6797 5400. | 67.6797 5328. | 67.6797 5131.
67.7800 9687. | 67.7800 7033. | 67.7800 5336. | 67.7800 3800. | 67.7800 4285. | 67.7800 4275.
67.8802 5933. | 67.8802 4635. | 67.8802 4200. | 67.8802 3344. | 67.8802 3930. | 67.8802 3895.
67.9805 4750. | 67.9805 4252. | 67.9805 4074. | 67.9805 3368. | 67.9805 3893. | 67.9805 3935.
68.0807 4294. | 68.0807 3990. | 68.0807 3950. | 68.0807 3218. | 68.0807 3819. | 68.0807 3897.
68.1810 4311. | 68.1810 4023. | 68.1810 4033. | 68.1810 3282. | 68.1810 3774. | 68.1810 3909.
68.2812 4121. | 68.2812 3959. | 68.2812 4015. | 68.2812 3240. | 68.2812 3680. | 68.2812 3794.
68.3815 4148. | 68.3815 3974. | 68.3815 3962. | 68.3815 3180. | 68.3815 3706. | 68.3815 3718.
68.4817 3942. | 68.4817 3877. | 68.4817 3878. | 68.4817 3014. | 68.4817 3642. | 68.4817 3827.
68.5819 3895. | 68.5819 3831. | 68.5819 3739. | 68.5819 3054. | 68.5819 3652. | 68.5819 3743.
68.6822 4023. | 68.6822 4022. | 68.6822 3837. | 68.6822 3048. | 68.6822 3719. | 68.6822 3826.
68.7824 4064. | 68.7824 3891. | 68.7824 3896. | 68.7824 3116. | 68.7824 3809. | 68.7824 3898.
68.8827 4019. | 68.8827 3801. | 68.8827 3980. | 68.8827 3166. | 68.8827 3830. | 68.8827 3803.
68.9829 4171. | 68.9829 4007. | 68.9829 4136. | 68.9829 3257. | 68.9829 3889. | 68.9829 3924.
69.0831 4218. | 69.0831 3956. | 69.0831 4199. | 69.0831 3373. | 69.0831 3709. | 69.0831 3807.
69.1834 3987. | 69.1834 4005. | 69.1834 4001. | 69.1834 3086. | 69.1834 3679. | 69.1834 3900.
69.2836 4224. | 69.2836 4123. | 69.2836 4022. | 69.2836 3277. | 69.2836 4028. | 69.2836 3827.
69.3839 4078. | 69.3839 3909. | 69.3839 3821. | 69.3839 3131. | 69.3839 3753. | 69.3839 3669.
69.4841 4033. | 69.4841 3990. | 69.4841 4033. | 69.4841 3169. | 69.4841 3823. | 69.4841 3903.
69.5844 4081. | 69.5844 3866. | 69.5844 3802. | 69.5844 3083. | 69.5844 3657. | 69.5844 3751.
69.6846 4089. | 69.6846 3917. | 69.6846 3829. | 69.6846 3133. | 69.6846 3671. | 69.6846 3833.
69.7848 3973. | 69.7848 3841. | 69.7848 3895. | 69.7848 3099. | 69.7848 3617. | 69.7848 3814.
69.8851 3961. | 69.8851 3902. | 69.8851 3983. | 69.8851 3179. | 69.8851 3723. | 69.8851 3852.
69.9853 4111. | 69.9853 4052. | 69.9853 3924. | 69.9853 3286. | 69.9853 3814. | 69.9853 3860.
70.0856 4025. | 70.0856 3835. | 70.0856 3850. | 70.0856 3070. | 70.0856 3712. | 70.0856 3773.
70.1858 4039. | 70.1858 4021. | 70.1858 4045. | 70.1858 3321. | 70.1858 3904. | 70.1858 4025.
70.2861 4028. | 70.2861 3965. | 70.2861 3914. | 70.2861 3214. | 70.2861 3846. | 70.2861 3804.
70.3863 4099. | 70.3863 4055. | 70.3863 4101. | 70.3863 3287. | 70.3863 3817. | 70.3863 3930.
70.4865 3974. | 70.4865 3938. | 70.4865 3815. | 70.4865 3090. | 70.4865 3713. | 70.4865 3832.
70.5868 4136. | 70.5868 4179. | 70.5868 4152. | 70.5868 3305. | 70.5868 3889. | 70.5868 3930.
70.6870 4140. | 70.6870 4054. | 70.6870 4052. | 70.6870 3249. | 70.6870 3744. | 70.6870 3924.
70.7873 4068. | 70.7873 4079. | 70.7873 4127. | 70.7873 3171. | 70.7873 3989. | 70.7873 3873.
70.8875 4044. | 70.8875 3984. | 70.8875 4009. | 70.8875 3204. | 70.8875 3847. | 70.8875 3819.
70.9878 4271. | 70.9878 4185. | 70.9878 3933. | 70.9878 3167. | 70.9878 3911. | 70.9878 3956.
71.0880 4359. | 71.0880 4461. | 71.0880 4248. | 71.0880 3459. | 71.0880 4183. | 71.0880 4088.
71.1882 4180. | 71.1882 4134. | 71.1882 4141. | 71.1882 3394. | 71.1882 4119. | 71.1882 4066.
71.2885 4330. | 71.2885 4202. | 71.2885 4171. | 71.2885 3464. | 71.2885 4065. | 71.2885 4386.
71.3887 4188. | 71.3887 4239. | 71.3887 4391. | 71.3887 3624. | 71.3887 4539. | 71.3887 4859.
71.4890 4455. | 71.4890 4532. | 71.4890 4809. | 71.4890 4175. | 71.4890 6057. | 71.4890 7092.
71.5892 4747. | 71.5892 5396. | 71.5892 6162. | 71.5892 6100. | 71.5892 9958. | 71.5892 9816.
71.6895 5947. | 71.6895 7154. | 71.6895 8712. | 71.6895 8096. | 71.6895 11714. | 71.6895 9055.
71.7897 9264. | 71.7897 10997. | 71.7897 11055. | 71.7897 7936. | 71.7897 8992. | 71.7897 7213.
71.8899 11292. | 71.8899 9972. | 71.8899 8107. | 71.8899 5049. | 71.8899 5662. | 71.8899 5196.
71.9902 9159. | 71.9902 6797. | 71.9902 5381. | 71.9902 3918. | 71.9902 4661. | 71.9902 4589.
72.0904 6251. | 72.0904 5136. | 72.0904 4520. | 72.0904 3600. | 72.0904 4273. | 72.0904 4252.
72.1907 4897. | 72.1907 4654. | 72.1907 4346. | 72.1907 3468. | 72.1907 4124. | 72.1907 4097.
72.2909 4427. | 72.2909 4453. | 72.2909 4207. | 72.2909 3385. | 72.2909 4034. | 72.2909 4012.
72.3912 4308. | 72.3912 4340. | 72.3912 4171. | 72.3912 3361. | 72.3912 3930. | 72.3912 4143.
72.4914 4253. | 72.4914 4171. | 72.4914 4185. | 72.4914 3330. | 72.4914 3932. | 72.4914 4008.
72.5916 4208. | 72.5916 4165. | 72.5916 4196. | 72.5916 3306. | 72.5916 3912. | 72.5916 3986.
72.6919 4287. | 72.6919 4227. | 72.6919 4198. | 72.6919 3425. | 72.6919 3823. | 72.6919 3987.
72.7921 4320. | 72.7921 4395. | 72.7921 4386. | 72.7921 3331. | 72.7921 3944. | 72.7921 4095.
72.8924 4229. | 72.8924 4160. | 72.8924 4165. | 72.8924 3400. | 72.8924 3907. | 72.8924 3918.
72.9926 4450. | 72.9926 4334. | 72.9926 4279. | 72.9926 3438. | 72.9926 4041. | 72.9926 4266.
73.0928 4302. | 73.0928 4246. | 73.0928 4114. | 73.0928 3322. | 73.0928 4025. | 73.0928 4191.
73.1931 4257. | 73.1931 4303. | 73.1931 4098. | 73.1931 3390. | 73.1931 3979. | 73.1931 4147.
73.2933 4358. | 73.2933 4317. | 73.2933 4323. | 73.2933 3374. | 73.2933 4072. | 73.2933 4391.
73.3936 4427. | 73.3936 4295. | 73.3936 4178. | 73.3936 3420. | 73.3936 4023. | 73.3936 4110.
73.4938 4401. | 73.4938 4111. | 73.4938 4178. | 73.4938 3233. | 73.4938 4038. | 73.4938 4182.
73.5941 4363. | 73.5941 4437. | 73.5941 4153. | 73.5941 3370. | 73.5941 4187. | 73.5941 4417.
73.6943 4416. | 73.6943 4236. | 73.6943 4197. | 73.6943 3426. | 73.6943 4043. | 73.6943 4288.
73.7945 4310. | 73.7945 4328. | 73.7945 4260. | 73.7945 3466. | 73.7945 4027. | 73.7945 4381.
73.8948 4379. | 73.8948 4391. | 73.8948 4301. | 73.8948 3577. | 73.8948 4160. | 73.8948 4357.
73.9950 4483. | 73.9950 4278. | 73.9950 4374. | 73.9950 3619. | 73.9950 4186. | 73.9950 4634.
74.0953 4560. | 74.0953 4375. | 74.0953 4647. | 74.0953 3556. | 74.0953 4128. | 74.0953 4669.
74.1955 4636. | 74.1955 4400. | 74.1955 4455. | 74.1955 3426. | 74.1955 4261. | 74.1955 4646.
74.2958 4774. | 74.2958 4515. | 74.2958 4370. | 74.2958 3667. | 74.2958 4244. | 74.2958 4760.
74.3960 4736. | 74.3960 4544. | 74.3960 4394. | 74.3960 3637. | 74.3960 4140. | 74.3960 4798.
74.4962 4583. | 74.4962 4377. | 74.4962 4424. | 74.4962 3607. | 74.4962 4284. | 74.4962 4621.
74.5965 4852. | 74.5965 4604. | 74.5965 4644. | 74.5965 3845. | 74.5965 4526. | 74.5965 5361.
74.6967 4729. | 74.6967 4732. | 74.6967 4660. | 74.6967 3846. | 74.6967 4340. | 74.6967 5557.
74.7970 5047. | 74.7970 4851. | 74.7970 4838. | 74.7970 3957. | 74.7970 4538. | 74.7970 6831.
74.8972 4934. | 74.8972 4578. | 74.8972 4799. | 74.8972 3874. | 74.8972 4517. | 74.8972 8528.
74.9975 5321. | 74.9975 5235. | 74.9975 5332. | 74.9975 4341. | 74.9975 5113. | 74.9975 12980.
75.0977 5223. | 75.0977 4980. | 75.0977 5290. | 75.0977 4246. | 75.0977 5448. | 75.0977 17016.
75.1979 5410. | 75.1979 5333. | 75.1979 5603. | 75.1979 4467. | 75.1979 6828. | 75.1979 22700.
75.2982 5680. | 75.2982 5533. | 75.2982 6062. | 75.2982 4991. | 75.2982 9866. | 75.2982 30694.
75.3984 5905. | 75.3984 5843. | 75.3984 6825. | 75.3984 5943. | 75.3984 16519. | 75.3984 42533.
75.4987 6379. | 75.4987 6600. | 75.4987 8209. | 75.4987 8491. | 75.4987 29090. | 75.4987 60828.
75.5989 7691. | 75.5989 9042. | 75.5989 13082. | 75.5989 19208. | 75.5989 51425. | 75.5989 82006.
75.6992 11308. | 75.6992 17062. | 75.6992 28916. | 75.6992 49043. | 75.6992 66315. | 75.6992 81029.
75.7994 23663. | 75.7994 40399. | 75.7994 63148. | 75.7994 74687. | 75.7994 54495. | 75.7994 57331.
75.8996 49569. | 75.8996 71964. | 75.8996 88851. | 75.8996 57251. | 75.8996 28438. | 75.8996 29674.
75.9999 75590. | 75.9999 91804. | 75.9999 76355. | 75.9999 25460. | 75.9999 12786. | 75.9999 15597.
76.1001 78073. | 76.1001 82017. | 76.1001 39182. | 76.1001 9551. | 76.1001 7629. | 76.1001 9692.
76.2004 58109. | 76.2004 49266. | 76.2004 13942. | 76.2004 5435. | 76.2004 5477. | 76.2004 6516.
76.3006 46130. | 76.3006 29009. | 76.3006 7924. | 76.3006 4679. | 76.3006 5014. | 76.3006 5603.
76.4008 33202. | 76.4008 16725. | 76.4008 6069. | 76.4008 4145. | 76.4008 4711. | 76.4008 5226.
76.5011 23467. | 76.5011 10528. | 76.5011 5542. | 76.5011 4206. | 76.5011 4630. | 76.5011 5073.
76.6013 16554. | 76.6013 7453. | 76.6013 5378. | 76.6013 4127. | 76.6013 4368. | 76.6013 4910.
76.7016 11485. | 76.7016 5870. | 76.7016 4893. | 76.7016 3851. | 76.7016 4310. | 76.7016 4691.
76.8018 8897. | 76.8018 5462. | 76.8018 4891. | 76.8018 3765. | 76.8018 4267. | 76.8018 4651.
76.9021 7199. | 76.9021 5151. | 76.9021 4897. | 76.9021 3843. | 76.9021 4340. | 76.9021 4491.
77.0023 6183. | 77.0023 5008. | 77.0023 4897. | 77.0023 3948. | 77.0023 4409. | 77.0023 4629.
77.1025 5645. | 77.1025 5044. | 77.1025 4800. | 77.1025 3798. | 77.1025 4333. | 77.1025 4565.
77.2028 5356. | 77.2028 5005. | 77.2028 4653. | 77.2028 3885. | 77.2028 4475. | 77.2028 4583.
77.3030 5057. | 77.3030 4780. | 77.3030 4541. | 77.3030 3727. | 77.3030 4237. | 77.3030 4560.
77.4033 5052. | 77.4033 4769. | 77.4033 4514. | 77.4033 3724. | 77.4033 4172. | 77.4033 4448.
77.5035 4981. | 77.5035 4853. | 77.5035 4494. | 77.5035 3679. | 77.5035 4055. | 77.5035 4449.
77.6038 4816. | 77.6038 4662. | 77.6038 4367. | 77.6038 3671. | 77.6038 4032. | 77.6038 4383.
77.7040 4876. | 77.7040 4578. | 77.7040 4248. | 77.7040 3643. | 77.7040 4081. | 77.7040 4292.
77.8042 5012. | 77.8042 4717. | 77.8042 4572. | 77.8042 3666. | 77.8042 4087. | 77.8042 4402.
77.9045 4318. | 77.9045 4157. | 77.9045 4161. | 77.9045 3363. | 77.9045 3807. | 77.9045 3985.
78.0047 4984. | 78.0047 4819. | 78.0047 4657. | 78.0047 3720. | 78.0047 4302. | 78.0047 4609.
78.1050 4757. | 78.1050 4548. | 78.1050 4576. | 78.1050 3652. | 78.1050 4152. | 78.1050 4527.
78.2052 4665. | 78.2052 4565. | 78.2052 4450. | 78.2052 3570. | 78.2052 4214. | 78.2052 4255.
78.3055 4550. | 78.3055 4479. | 78.3055 4402. | 78.3055 3611. | 78.3055 3990. | 78.3055 4420.
78.4057 4593. | 78.4057 4660. | 78.4057 4463. | 78.4057 3536. | 78.4057 4215. | 78.4057 4530.
78.5059 4611. | 78.5059 4417. | 78.5059 4432. | 78.5059 3495. | 78.5059 4133. | 78.5059 4244.
78.6062 4506. | 78.6062 4525. | 78.6062 4432. | 78.6062 3492. | 78.6062 4041. | 78.6062 4431.
78.7064 4532. | 78.7064 4461. | 78.7064 4484. | 78.7064 3662. | 78.7064 4171. | 78.7064 4544.
78.8067 4458. | 78.8067 4315. | 78.8067 4392. | 78.8067 3482. | 78.8067 4041. | 78.8067 4500.
78.9069 4519. | 78.9069 4435. | 78.9069 4359. | 78.9069 3470. | 78.9069 4130. | 78.9069 4737.
79.0072 4706. | 79.0072 4654. | 79.0072 4518. | 79.0072 3615. | 79.0072 4159. | 79.0072 5169.
79.1074 4709. | 79.1074 4831. | 79.1074 4629. | 79.1074 3720. | 79.1074 4347. | 79.1074 6455.
79.2076 4661. | 79.2076 4739. | 79.2076 4621. | 79.2076 3691. | 79.2076 4553. | 79.2076 9259.
79.3079 4699. | 79.3079 4700. | 79.3079 4697. | 79.3079 3724. | 79.3079 5108. | 79.3079 14442.
79.4081 4711. | 79.4081 4843. | 79.4081 4944. | 79.4081 3997. | 79.4081 7677. | 79.4081 19807.
79.5084 4790. | 79.5084 5026. | 79.5084 5236. | 79.5084 4584. | 79.5084 13144. | 79.5084 22251.
79.6086 5191. | 79.6086 5530. | 79.6086 7031. | 79.6086 7323. | 79.6086 20054. | 79.6086 21931.
79.7089 5967. | 79.7089 8355. | 79.7089 13393. | 79.7089 14519. | 79.7089 21931. | 79.7089 20108.
79.8091 9060. | 79.8091 15583. | 79.8091 27068. | 79.8091 18200. | 79.8091 15878. | 79.8091 15378.
79.9093 14649. | 79.9093 24766. | 79.9093 35574. | 79.9093 13412. | 79.9093 9103. | 79.9093 9837.
80.0096 19717. | 80.0096 32236. | 80.0096 31019. | 80.0096 7356. | 80.0096 5781. | 80.0096 6452.
80.1098 21031. | 80.1098 31456. | 80.1098 17413. | 80.1098 4437. | 80.1098 4588. | 80.1098 4931.
80.2101 20962. | 80.2101 24171. | 80.2101 8913. | 80.2101 3651. | 80.2101 4148. | 80.2101 4482.
80.3103 19706. | 80.3103 15140. | 80.3103 5801. | 80.3103 3484. | 80.3103 4053. | 80.3103 4399.
80.4106 16068. | 80.4106 8937. | 80.4106 4944. | 80.4106 3526. | 80.4106 4065. | 80.4106 4276.
80.5108 11368. | 80.5108 5801. | 80.5108 4813. | 80.5108 3447. | 80.5108 3912. | 80.5108 4043.
80.6110 8167. | 80.6110 4983. | 80.6110 4561. | 80.6110 3402. | 80.6110 3940. | 80.6110 4087.
80.7113 6342. | 80.7113 4544. | 80.7113 4480. | 80.7113 3462. | 80.7113 4125. | 80.7113 4209.
80.8115 5337. | 80.8115 4560. | 80.8115 4339. | 80.8115 3318. | 80.8115 3967. | 80.8115 3932.
80.9118 5246. | 80.9118 4730. | 80.9118 4695. | 80.9118 3673. | 80.9118 4211. | 80.9118 4170.
81.0120 4715. | 81.0120 4365. | 81.0120 4308. | 81.0120 3307. | 81.0120 3862. | 81.0120 4039.
81.1123 4755. | 81.1123 4496. | 81.1123 4385. | 81.1123 3334. | 81.1123 4007. | 81.1123 4125.
81.2125 4612. | 81.2125 4458. | 81.2125 4397. | 81.2125 3373. | 81.2125 4010. | 81.2125 4084.
81.3127 4465. | 81.3127 4357. | 81.3127 4183. | 81.3127 3430. | 81.3127 3865. | 81.3127 4070.
81.4130 4319. | 81.4130 4404. | 81.4130 4204. | 81.4130 3300. | 81.4130 3809. | 81.4130 3987.
81.5132 4297. | 81.5132 4315. | 81.5132 4098. | 81.5132 3245. | 81.5132 3842. | 81.5132 3926.
81.6135 4125. | 81.6135 3901. | 81.6135 3892. | 81.6135 3159. | 81.6135 3649. | 81.6135 3620.
81.7137 4442. | 81.7137 4409. | 81.7137 4291. | 81.7137 3498. | 81.7137 4046. | 81.7137 4053.
81.8139 4178. | 81.8139 4150. | 81.8139 4146. | 81.8139 3262. | 81.8139 3763. | 81.8139 3855.
81.9142 4256. | 81.9142 4095. | 81.9142 3979. | 81.9142 3240. | 81.9142 3806. | 81.9142 4054.
82.0144 4403. | 82.0144 4328. | 82.0144 4243. | 82.0144 3448. | 82.0144 3869. | 82.0144 4063.
82.1147 4203. | 82.1147 4082. | 82.1147 4077. | 82.1147 3279. | 82.1147 4008. | 82.1147 3977.
82.2149 4289. | 82.2149 4219. | 82.2149 4153. | 82.2149 3363. | 82.2149 3766. | 82.2149 3854.
82.3152 4375. | 82.3152 4262. | 82.3152 4085. | 82.3152 3381. | 82.3152 3813. | 82.3152 3999.
82.4154 4277. | 82.4154 4088. | 82.4154 4082. | 82.4154 3332. | 82.4154 3816. | 82.4154 3893.
82.5156 4197. | 82.5156 4196. | 82.5156 3976. | 82.5156 3289. | 82.5156 3650. | 82.5156 3780.
82.6159 4286. | 82.6159 4131. | 82.6159 4108. | 82.6159 3294. | 82.6159 3952. | 82.6159 4003.
82.7161 4305. | 82.7161 4061. | 82.7161 4000. | 82.7161 3387. | 82.7161 3808. | 82.7161 3889.
82.8164 4171. | 82.8164 4084. | 82.8164 4096. | 82.8164 3299. | 82.8164 3800. | 82.8164 3903.
82.9166 4218. | 82.9166 4126. | 82.9166 4052. | 82.9166 3425. | 82.9166 3825. | 82.9166 3941.
83.0169 4281. | 83.0169 4121. | 83.0169 4157. | 83.0169 3442. | 83.0169 3791. | 83.0169 3906.
83.1171 4289. | 83.1171 4200. | 83.1171 4147. | 83.1171 3466. | 83.1171 4078. | 83.1171 4061.
83.2173 4248. | 83.2173 4059. | 83.2173 4137. | 83.2173 3338. | 83.2173 3917. | 83.2173 4009.
83.3176 4275. | 83.3176 4075. | 83.3176 4272. | 83.3176 3344. | 83.3176 4165. | 83.3176 4301.
83.4178 4078. | 83.4178 4132. | 83.4178 4223. | 83.4178 3412. | 83.4178 4475. | 83.4178 4753.
83.5181 4244. | 83.5181 4267. | 83.5181 4678. | 83.5181 4011. | 83.5181 5767. | 83.5181 5962.
83.6183 4453. | 83.6183 4581. | 83.6183 5611. | 83.6183 4845. | 83.6183 7671. | 83.6183 6988.
83.7186 5033. | 83.7186 5620. | 83.7186 7591. | 83.7186 6043. | 83.7186 8609. | 83.7186 7110.
83.8188 6212. | 83.8188 7104. | 83.8188 9178. | 83.8188 5983. | 83.8188 7589. | 83.8188 6266.
83.9190 7585. | 83.9190 7790. | 83.9190 8494. | 83.9190 5210. | 83.9190 6023. | 83.9190 5334.
84.0193 7564. | 84.0193 6969. | 84.0193 6336. | 84.0193 4069. | 84.0193 4690. | 84.0193 4561.
84.1195 6547. | 84.1195 5696. | 84.1195 4920. | 84.1195 3657. | 84.1195 4250. | 84.1195 4199.
84.2198 5364. | 84.2198 4693. | 84.2198 4574. | 84.2198 3478. | 84.2198 3840. | 84.2198 3983.
84.3200 4483. | 84.3200 4169. | 84.3200 4215. | 84.3200 3196. | 84.3200 3792. | 84.3200 3729.
84.4202 4244. | 84.4202 3964. | 84.4202 4127. | 84.4202 3269. | 84.4202 3762. | 84.4202 3756.
84.5205 4365. | 84.5205 4085. | 84.5205 4197. | 84.5205 3251. | 84.5205 3863. | 84.5205 3902.
84.6207 4125. | 84.6207 3919. | 84.6207 4085. | 84.6207 3149. | 84.6207 3712. | 84.6207 3712.
84.7210 4192. | 84.7210 4119. | 84.7210 3988. | 84.7210 3203. | 84.7210 3804. | 84.7210 3800.
84.8212 4138. | 84.8212 3958. | 84.8212 4013. | 84.8212 3096. | 84.8212 3830. | 84.8212 3875.
84.9215 4247. | 84.9215 4039. | 84.9215 4005. | 84.9215 3232. | 84.9215 3917. | 84.9215 3933.
85.0217 4242. | 85.0217 4062. | 85.0217 4019. | 85.0217 3198. | 85.0217 3900. | 85.0217 3875.
85.1219 4170. | 85.1219 4109. | 85.1219 4051. | 85.1219 3305. | 85.1219 3907. | 85.1219 3785.
85.2222 4171. | 85.2222 4095. | 85.2222 4121. | 85.2222 3395. | 85.2222 3817. | 85.2222 3911.
85.3224 4355. | 85.3224 4296. | 85.3224 4346. | 85.3224 3456. | 85.3224 4058. | 85.3224 4106.
85.4227 0. | 85.4227 0. | 85.4227 0. | 85.4227 0. | 85.4227 0. | 85.4227 0.
85.5229 4343. | 85.5229 4198. | 85.5229 4098. | 85.5229 3380. | 85.5229 3876. | 85.5229 3936.
85.6232 4149. | 85.6232 4212. | 85.6232 3914. | 85.6232 3336. | 85.6232 3702. | 85.6232 3803.
85.7234 4032. | 85.7234 4085. | 85.7234 3991. | 85.7234 3261. | 85.7234 3772. | 85.7234 3807.
85.8236 4141. | 85.8236 4131. | 85.8236 4100. | 85.8236 3297. | 85.8236 3906. | 85.8236 3795.
85.9239 4156. | 85.9239 4166. | 85.9239 4105. | 85.9239 3410. | 85.9239 3914. | 85.9239 3854.
86.0241 4204. | 86.0241 4102. | 86.0241 4061. | 86.0241 3278. | 86.0241 3833. | 86.0241 3947.
86.1244 4160. | 86.1244 4123. | 86.1244 4110. | 86.1244 3234. | 86.1244 3836. | 86.1244 3923.
86.2246 4298. | 86.2246 4241. | 86.2246 4055. | 86.2246 3326. | 86.2246 3977. | 86.2246 4018.
86.3249 4234. | 86.3249 4127. | 86.3249 4020. | 86.3249 3205. | 86.3249 3770. | 86.3249 3826.
86.4251 4200. | 86.4251 4028. | 86.4251 3945. | 86.4251 3255. | 86.4251 3803. | 86.4251 3756.
86.5253 4335. | 86.5253 4143. | 86.5253 4000. | 86.5253 3207. | 86.5253 3839. | 86.5253 3827.
86.6256 4245. | 86.6256 3915. | 86.6256 3895. | 86.6256 3132. | 86.6256 3744. | 86.6256 3848.
86.7258 4280. | 86.7258 4107. | 86.7258 4056. | 86.7258 3274. | 86.7258 3738. | 86.7258 3934.
86.8261 4197. | 86.8261 3993. | 86.8261 3972. | 86.8261 3379. | 86.8261 3841. | 86.8261 3890.
86.9263 4608. | 86.9263 4383. | 86.9263 4146. | 86.9263 3396. | 86.9263 4040. | 86.9263 4179.
87.0266 4290. | 87.0266 4019. | 87.0266 4010. | 87.0266 3173. | 87.0266 3672. | 87.0266 3828.
87.1268 4430. | 87.1268 4232. | 87.1268 4314. | 87.1268 3498. | 87.1268 3996. | 87.1268 4109.
87.2270 4499. | 87.2270 4381. | 87.2270 4213. | 87.2270 3669. | 87.2270 4179. | 87.2270 4570.
87.3273 4283. | 87.3273 4337. | 87.3273 4297. | 87.3273 3710. | 87.3273 4553. | 87.3273 5365.
87.4275 4419. | 87.4275 4554. | 87.4275 4739. | 87.4275 4556. | 87.4275 5989. | 87.4275 7151.
87.5278 4884. | 87.5278 5659. | 87.5278 5937. | 87.5278 6824. | 87.5278 8029. | 87.5278 9234.
87.6280 5424. | 87.6280 7615. | 87.6280 7733. | 87.6280 8695. | 87.6280 8909. | 87.6280 9180.
87.7283 7383. | 87.7283 11628. | 87.7283 9853. | 87.7283 9280. | 87.7283 8724. | 87.7283 8399.
87.8285 9545. | 87.8285 13240. | 87.8285 10280. | 87.8285 7959. | 87.8285 6894. | 87.8285 6655.
87.9287 10420. | 87.9287 12982. | 87.9287 8818. | 87.9287 5690. | 87.9287 5411. | 87.9287 5221.
88.0290 9855. | 88.0290 10351. | 88.0290 6619. | 88.0290 4358. | 88.0290 4594. | 88.0290 4540.
88.1292 7548. | 88.1292 7312. | 88.1292 5347. | 88.1292 3749. | 88.1292 4016. | 88.1292 4193.
88.2295 5881. | 88.2295 5362. | 88.2295 4549. | 88.2295 3558. | 88.2295 3963. | 88.2295 4109.
88.3297 4984. | 88.3297 4678. | 88.3297 4190. | 88.3297 3279. | 88.3297 3836. | 88.3297 3887.
88.4300 4507. | 88.4300 4192. | 88.4300 4075. | 88.4300 3264. | 88.4300 3870. | 88.4300 3827.
88.5302 4403. | 88.5302 4348. | 88.5302 4000. | 88.5302 3221. | 88.5302 3853. | 88.5302 3756.
88.6304 4193. | 88.6304 4045. | 88.6304 3992. | 88.6304 3185. | 88.6304 3859. | 88.6304 3742.
88.7307 4280. | 88.7307 4151. | 88.7307 3962. | 88.7307 3248. | 88.7307 3810. | 88.7307 3802.
88.8309 4309. | 88.8309 4269. | 88.8309 4128. | 88.8309 3256. | 88.8309 3798. | 88.8309 3911.
88.9312 4175. | 88.9312 4206. | 88.9312 4062. | 88.9312 3273. | 88.9312 3789. | 88.9312 3913.
89.0314 4374. | 89.0314 4254. | 89.0314 4147. | 89.0314 3461. | 89.0314 3803. | 89.0314 3934.
89.1316 4241. | 89.1316 4122. | 89.1316 4055. | 89.1316 3370. | 89.1316 3847. | 89.1316 3989.
89.2319 4280. | 89.2319 4215. | 89.2319 4035. | 89.2319 3296. | 89.2319 3882. | 89.2319 3927.
89.3321 4432. | 89.3321 4171. | 89.3321 4041. | 89.3321 3353. | 89.3321 3795. | 89.3321 3878.
89.4324 4150. | 89.4324 4090. | 89.4324 4000. | 89.4324 3261. | 89.4324 3907. | 89.4324 3881.
89.5326 4146. | 89.5326 3947. | 89.5326 3811. | 89.5326 3092. | 89.5326 3688. | 89.5326 3777.
89.6329 4212. | 89.6329 4034. | 89.6329 3995. | 89.6329 3212. | 89.6329 3876. | 89.6329 3943.
89.7331 4269. | 89.7331 4016. | 89.7331 4074. | 89.7331 3266. | 89.7331 3872. | 89.7331 3892.
89.8333 4149. | 89.8333 3904. | 89.8333 3902. | 89.8333 3177. | 89.8333 3838. | 89.8333 3858.
89.9336 4423. | 89.9336 4194. | 89.9336 4028. | 89.9336 3232. | 89.9336 3979. | 89.9336 3985.
90.0338 4146. | 90.0338 4010. | 90.0338 4017. | 90.0338 3205. | 90.0338 3922. | 90.0338 4021.
90.1341 4289. | 90.1341 4103. | 90.1341 4074. | 90.1341 3162. | 90.1341 3873. | 90.1341 4028.
90.2343 4248. | 90.2343 4020. | 90.2343 4023. | 90.2343 3332. | 90.2343 3843. | 90.2343 3866.
90.3346 4274. | 90.3346 4085. | 90.3346 3990. | 90.3346 3236. | 90.3346 3809. | 90.3346 3840.
90.4348 4200. | 90.4348 4054. | 90.4348 3964. | 90.4348 3184. | 90.4348 3649. | 90.4348 3718.
90.5350 4264. | 90.5350 3996. | 90.5350 3890. | 90.5350 3304. | 90.5350 3771. | 90.5350 3725.
90.6353 4252. | 90.6353 3992. | 90.6353 3889. | 90.6353 3197. | 90.6353 3652. | 90.6353 3774.
90.7355 4197. | 90.7355 4050. | 90.7355 4049. | 90.7355 3310. | 90.7355 3701. | 90.7355 3803.
90.8358 4234. | 90.8358 4070. | 90.8358 4026. | 90.8358 3136. | 90.8358 3790. | 90.8358 3712.
90.9360 4163. | 90.9360 4002. | 90.9360 3973. | 90.9360 3173. | 90.9360 3649. | 90.9360 3745.
91.0363 4244. | 91.0363 4210. | 91.0363 4067. | 91.0363 3333. | 91.0363 3793. | 91.0363 3814.
91.1365 4444. | 91.1365 4207. | 91.1365 4140. | 91.1365 3314. | 91.1365 3772. | 91.1365 3843.
91.2367 4208. | 91.2367 4043. | 91.2367 3953. | 91.2367 3312. | 91.2367 3653. | 91.2367 3755.
91.3370 4138. | 91.3370 4021. | 91.3370 3868. | 91.3370 3066. | 91.3370 3713. | 91.3370 3815.
91.4372 4266. | 91.4372 4101. | 91.4372 3893. | 91.4372 3213. | 91.4372 3697. | 91.4372 3803.
91.5375 4132. | 91.5375 4165. | 91.5375 3885. | 91.5375 3154. | 91.5375 3739. | 91.5375 3776.
91.6377 4004. | 91.6377 3980. | 91.6377 3894. | 91.6377 3198. | 91.6377 3655. | 91.6377 3753.
91.7380 4111. | 91.7380 4136. | 91.7380 3953. | 91.7380 3222. | 91.7380 3762. | 91.7380 3814.
91.8382 3977. | 91.8382 3850. | 91.8382 3818. | 91.8382 3082. | 91.8382 3688. | 91.8382 3746.
91.9384 4165. | 91.9384 4219. | 91.9384 3969. | 91.9384 3269. | 91.9384 3764. | 91.9384 3828.
92.0387 4120. | 92.0387 4149. | 92.0387 3968. | 92.0387 3174. | 92.0387 3759. | 92.0387 4022.
92.1389 4120. | 92.1389 3994. | 92.1389 3811. | 92.1389 3187. | 92.1389 3882. | 92.1389 3800.
92.2392 4174. | 92.2392 4004. | 92.2392 4000. | 92.2392 3152. | 92.2392 3908. | 92.2392 3855.
92.3394 4182. | 92.3394 4052. | 92.3394 3993. | 92.3394 3198. | 92.3394 3827. | 92.3394 3909.
92.4397 4365. | 92.4397 4054. | 92.4397 3875. | 92.4397 3193. | 92.4397 3723. | 92.4397 3828.
92.5399 4136. | 92.5399 3810. | 92.5399 3786. | 92.5399 3183. | 92.5399 3793. | 92.5399 3746.
92.6401 4339. | 92.6401 4046. | 92.6401 3954. | 92.6401 3270. | 92.6401 3983. | 92.6401 3879.
92.7404 4091. | 92.7404 3987. | 92.7404 3852. | 92.7404 3237. | 92.7404 3768. | 92.7404 3876.
92.8406 4230. | 92.8406 4064. | 92.8406 3938. | 92.8406 3373. | 92.8406 3758. | 92.8406 3860.
92.9409 4255. | 92.9409 4163. | 92.9409 4030. | 92.9409 3267. | 92.9409 3884. | 92.9409 3878.
93.0411 4203. | 93.0411 4051. | 93.0411 4052. | 93.0411 3385. | 93.0411 3963. | 93.0411 4017.
93.1413 4189. | 93.1413 4185. | 93.1413 4186. | 93.1413 3326. | 93.1413 4058. | 93.1413 3987.
93.2416 4365. | 93.2416 4062. | 93.2416 4262. | 93.2416 3302. | 93.2416 4060. | 93.2416 3947.
93.3418 4295. | 93.3418 4213. | 93.3418 4094. | 93.3418 3440. | 93.3418 4046. | 93.3418 3985.
93.4421 4247. | 93.4421 4096. | 93.4421 4172. | 93.4421 3246. | 93.4421 4107. | 93.4421 3926.
93.5423 4334. | 93.5423 4042. | 93.5423 4116. | 93.5423 3361. | 93.5423 3997. | 93.5423 4012.
93.6426 4216. | 93.6426 4031. | 93.6426 4126. | 93.6426 3238. | 93.6426 3876. | 93.6426 3969.
93.7428 4342. | 93.7428 4111. | 93.7428 4038. | 93.7428 3261. | 93.7428 3984. | 93.7428 4207.
93.8430 4258. | 93.8430 4123. | 93.8430 4032. | 93.8430 3344. | 93.8430 3904. | 93.8430 4150.
93.9433 4308. | 93.9433 4124. | 93.9433 4058. | 93.9433 3300. | 93.9433 3907. | 93.9433 4355.
94.0435 4459. | 94.0435 4264. | 94.0435 4239. | 94.0435 3261. | 94.0435 3974. | 94.0435 4698.
94.1438 4443. | 94.1438 4370. | 94.1438 4023. | 94.1438 3458. | 94.1438 4046. | 94.1438 4864.
94.2440 4464. | 94.2440 4341. | 94.2440 4060. | 94.2440 3317. | 94.2440 3989. | 94.2440 5185.
94.3443 4214. | 94.3443 4213. | 94.3443 3961. | 94.3443 3281. | 94.3443 3935. | 94.3443 5381.
94.4445 4403. | 94.4445 4346. | 94.4445 4106. | 94.4445 3388. | 94.4445 4165. | 94.4445 6080.
94.5447 4327. | 94.5447 4223. | 94.5447 4159. | 94.5447 3281. | 94.5447 4194. | 94.5447 6275.
94.6450 4474. | 94.6450 4333. | 94.6450 4238. | 94.6450 3408. | 94.6450 4431. | 94.6450 6845.
94.7452 4538. | 94.7452 4321. | 94.7452 4205. | 94.7452 3381. | 94.7452 4713. | 94.7452 7359.
94.8455 4493. | 94.8455 4359. | 94.8455 4164. | 94.8455 3376. | 94.8455 5285. | 94.8455 7948.
94.9457 4470. | 94.9457 4606. | 94.9457 4367. | 94.9457 3575. | 94.9457 6140. | 94.9457 9233.
95.0460 4641. | 95.0460 4580. | 95.0460 4435. | 95.0460 3828. | 95.0460 7382. | 95.0460 11180.
95.1462 4729. | 95.1462 4826. | 95.1462 4551. | 95.1462 4240. | 95.1462 9466. | 95.1462 13584.
95.2464 4953. | 95.2464 5296. | 95.2464 4855. | 95.2464 5390. | 95.2464 11495. | 95.2464 15315.
95.3467 5353. | 95.3467 6404. | 95.3467 5732. | 95.3467 7077. | 95.3467 13307. | 95.3467 16431.
95.4469 6985. | 95.4469 9063. | 95.4469 7267. | 95.4469 9223. | 95.4469 14809. | 95.4469 16476.
95.5472 9016. | 95.5472 12399. | 95.5472 8717. | 95.5472 9846. | 95.5472 13845. | 95.5472 13712.
95.6474 12498. | 95.6474 16541. | 95.6474 10293. | 95.6474 9605. | 95.6474 11599. | 95.6474 11209.
95.7477 15551. | 95.7477 20086. | 95.7477 11066. | 95.7477 8127. | 95.7477 9021. | 95.7477 8659.
95.8479 17559. | 95.8479 21091. | 95.8479 10006. | 95.8479 5893. | 95.8479 6566. | 95.8479 6625.
95.9481 18485. | 95.9481 21016. | 95.9481 8798. | 95.9481 4834. | 95.9481 5376. | 95.9481 5674.
96.0484 17201. | 96.0484 17681. | 96.0484 6663. | 96.0484 3788. | 96.0484 4638. | 96.0484 4748.
96.1486 16197. | 96.1486 15422. | 96.1486 5691. | 96.1486 3713. | 96.1486 4332. | 96.1486 4614.
96.2489 13484. | 96.2489 11754. | 96.2489 4632. | 96.2489 3462. | 96.2489 4232. | 96.2489 4132.
96.3491 11761. | 96.3491 9620. | 96.3491 4384. | 96.3491 3301. | 96.3491 3913. | 96.3491 4024.
96.4493 10936. | 96.4493 8128. | 96.4493 4414. | 96.4493 3328. | 96.4493 4158. | 96.4493 4041.
96.5496 9268. | 96.5496 6858. | 96.5496 4156. | 96.5496 3351. | 96.5496 3952. | 96.5496 4084.
96.6498 8162. | 96.6498 5952. | 96.6498 4062. | 96.6498 3355. | 96.6498 3972. | 96.6498 4096.
96.7501 7180. | 96.7501 5271. | 96.7501 3988. | 96.7501 3340. | 96.7501 3987. | 96.7501 3911.
96.8503 6864. | 96.8503 5028. | 96.8503 4219. | 96.8503 3354. | 96.8503 4094. | 96.8503 4108.
96.9506 5941. | 96.9506 4744. | 96.9506 4106. | 96.9506 3324. | 96.9506 3992. | 96.9506 3913.
97.0508 5666. | 97.0508 4737. | 97.0508 4142. | 97.0508 3383. | 97.0508 4121. | 97.0508 4111.
97.1510 5402. | 97.1510 4501. | 97.1510 4070. | 97.1510 3525. | 97.1510 3987. | 97.1510 4032.
97.2513 5059. | 97.2513 4329. | 97.2513 4239. | 97.2513 3359. | 97.2513 3922. | 97.2513 3935.
97.3515 4874. | 97.3515 4509. | 97.3515 4122. | 97.3515 3359. | 97.3515 4022. | 97.3515 3900.
97.4518 4710. | 97.4518 4340. | 97.4518 4147. | 97.4518 3302. | 97.4518 4040. | 97.4518 3839.
97.5520 4564. | 97.5520 4221. | 97.5520 3978. | 97.5520 3213. | 97.5520 3799. | 97.5520 3826.
97.6523 4604. | 97.6523 4299. | 97.6523 4001. | 97.6523 3258. | 97.6523 3923. | 97.6523 4027.
97.7525 4507. | 97.7525 4228. | 97.7525 4009. | 97.7525 3263. | 97.7525 3836. | 97.7525 3959.
97.8527 4406. | 97.8527 4184. | 97.8527 3990. | 97.8527 3313. | 97.8527 3907. | 97.8527 3825.
97.9530 4677. | 97.9530 4185. | 97.9530 4048. | 97.9530 3420. | 97.9530 3926. | 97.9530 3972.
98.0532 4534. | 98.0532 4170. | 98.0532 4238. | 98.0532 3372. | 98.0532 3943. | 98.0532 4015.
98.1535 4515. | 98.1535 4356. | 98.1535 4235. | 98.1535 3434. | 98.1535 4013. | 98.1535 4065.
98.2537 4581. | 98.2537 4244. | 98.2537 4181. | 98.2537 3485. | 98.2537 4008. | 98.2537 4015.
98.3540 4672. | 98.3540 4072. | 98.3540 4366. | 98.3540 3372. | 98.3540 4206. | 98.3540 4076.
98.4542 4393. | 98.4542 4107. | 98.4542 4002. | 98.4542 3306. | 98.4542 3824. | 98.4542 3824.
98.5544 4350. | 98.5544 4146. | 98.5544 4127. | 98.5544 3342. | 98.5544 3962. | 98.5544 3902.
98.6547 4510. | 98.6547 4304. | 98.6547 4129. | 98.6547 3496. | 98.6547 4097. | 98.6547 4058.
98.7549 4395. | 98.7549 4104. | 98.7549 4071. | 98.7549 3443. | 98.7549 4136. | 98.7549 4203.
98.8552 4460. | 98.8552 4222. | 98.8552 4257. | 98.8552 3432. | 98.8552 4241. | 98.8552 4297.
98.9554 4395. | 98.9554 4346. | 98.9554 4312. | 98.9554 3392. | 98.9554 4499. | 98.9554 4843.
99.0557 4560. | 99.0557 4330. | 99.0557 4382. | 99.0557 3748. | 99.0557 4760. | 99.0557 5467.
99.1559 4606. | 99.1559 4415. | 99.1559 4666. | 99.1559 4296. | 99.1559 5780. | 99.1559 6371.
99.2561 4692. | 99.2561 4740. | 99.2561 5160. | 99.2561 5184. | 99.2561 6740. | 99.2561 7182.
99.3564 5232. | 99.3564 5413. | 99.3564 6112. | 99.3564 6165. | 99.3564 7336. | 99.3564 7511.
99.4566 6379. | 99.4566 7038. | 99.4566 7144. | 99.4566 7064. | 99.4566 7871. | 99.4566 7980.
99.5569 7332. | 99.5569 7572. | 99.5569 7428. | 99.5569 7137. | 99.5569 7216. | 99.5569 7065.
99.6571 8774. | 99.6571 8599. | 99.6571 7967. | 99.6571 6994. | 99.6571 6575. | 99.6571 6511.
99.7574 9626. | 99.7574 8784. | 99.7574 7463. | 99.7574 6143. | 99.7574 5826. | 99.7574 5699.
99.8576 9978. | 99.8576 8211. | 99.8576 6758. | 99.8576 5000. | 99.8576 4999. | 99.8576 4998.
99.9578 9269. | 99.9578 7067. | 99.9578 5680. | 99.9578 4318. | 99.9578 4445. | 99.9578 4547.
100.0581 7863. | 100.0581 5914. | 100.0581 4923. | 100.0581 3738. | 100.0581 4259. | 100.0581 4210.
100.1583 6716. | 100.1583 5173. | 100.1583 4529. | 100.1583 3656. | 100.1583 4204. | 100.1583 4212.
100.2586 5734. | 100.2586 4920. | 100.2586 4392. | 100.2586 3602. | 100.2586 4292. | 100.2586 4226.
100.3588 5018. | 100.3588 4484. | 100.3588 4211. | 100.3588 3406. | 100.3588 4091. | 100.3588 3998.
100.4591 4779. | 100.4591 4543. | 100.4591 4204. | 100.4591 3345. | 100.4591 4091. | 100.4591 4167.
100.5593 4631. | 100.5593 4376. | 100.5593 4280. | 100.5593 3397. | 100.5593 3999. | 100.5593 3925.
100.6595 4418. | 100.6595 4312. | 100.6595 4246. | 100.6595 3369. | 100.6595 3923. | 100.6595 3929.
100.7598 4472. | 100.7598 4310. | 100.7598 4092. | 100.7598 3325. | 100.7598 3912. | 100.7598 3904.
100.8600 4360. | 100.8600 4333. | 100.8600 4294. | 100.8600 3408. | 100.8600 4001. | 100.8600 4075.
100.9603 4547. | 100.9603 4320. | 100.9603 4254. | 100.9603 3586. | 100.9603 4060. | 100.9603 4035.
101.0605 4500. | 101.0605 4479. | 101.0605 4312. | 101.0605 3488. | 101.0605 4090. | 101.0605 4245.
101.1607 4228. | 101.1607 4290. | 101.1607 4189. | 101.1607 3332. | 101.1607 4171. | 101.1607 3945.
101.2610 4267. | 101.2610 4306. | 101.2610 4115. | 101.2610 3412. | 101.2610 4019. | 101.2610 4136.
101.3612 4337. | 101.3612 4179. | 101.3612 4249. | 101.3612 3329. | 101.3612 4088. | 101.3612 3956.
101.4615 4407. | 101.4615 4368. | 101.4615 4133. | 101.4615 3396. | 101.4615 3998. | 101.4615 4104.
101.5617 4369. | 101.5617 4359. | 101.5617 4177. | 101.5617 3381. | 101.5617 4153. | 101.5617 4033.
101.6620 4409. | 101.6620 4220. | 101.6620 4174. | 101.6620 3312. | 101.6620 4025. | 101.6620 3976.
101.7622 4303. | 101.7622 4295. | 101.7622 4161. | 101.7622 3321. | 101.7622 4061. | 101.7622 3995.
101.8624 4422. | 101.8624 4286. | 101.8624 4186. | 101.8624 3408. | 101.8624 4000. | 101.8624 4036.
101.9627 4511. | 101.9627 4392. | 101.9627 4439. | 101.9627 3564. | 101.9627 4149. | 101.9627 4080.
102.0629 4434. | 102.0629 4305. | 102.0629 4159. | 102.0629 3314. | 102.0629 4020. | 102.0629 4025.
102.1632 4483. | 102.1632 4416. | 102.1632 4270. | 102.1632 3435. | 102.1632 4237. | 102.1632 4038.
102.2634 4318. | 102.2634 4354. | 102.2634 4310. | 102.2634 3599. | 102.2634 4073. | 102.2634 4092.
102.3637 4485. | 102.3637 4399. | 102.3637 4407. | 102.3637 3463. | 102.3637 4190. | 102.3637 4162.
102.4639 4364. | 102.4639 4448. | 102.4639 4363. | 102.4639 3397. | 102.4639 4279. | 102.4639 4183.
102.5641 4338. | 102.5641 4219. | 102.5641 4165. | 102.5641 3410. | 102.5641 4079. | 102.5641 4043.
102.6644 4503. | 102.6644 4338. | 102.6644 4340. | 102.6644 3574. | 102.6644 4327. | 102.6644 4314.
102.7646 4635. | 102.7646 4332. | 102.7646 4339. | 102.7646 3443. | 102.7646 4134. | 102.7646 4320.
102.8649 4476. | 102.8649 4248. | 102.8649 4390. | 102.8649 3611. | 102.8649 4367. | 102.8649 4396.
102.9651 4653. | 102.9651 4469. | 102.9651 4432. | 102.9651 3774. | 102.9651 4758. | 102.9651 4922.
103.0654 4694. | 103.0654 4372. | 103.0654 4509. | 103.0654 3906. | 103.0654 5137. | 103.0654 5393.
103.1656 4739. | 103.1656 4605. | 103.1656 4833. | 103.1656 4468. | 103.1656 5758. | 103.1656 5965.
103.2658 4756. | 103.2658 4987. | 103.2658 5397. | 103.2658 4912. | 103.2658 6479. | 103.2658 6407.
103.3661 4849. | 103.3661 5367. | 103.3661 5772. | 103.3661 5259. | 103.3661 6774. | 103.3661 6415.
103.4663 5348. | 103.4663 6168. | 103.4663 6289. | 103.4663 5619. | 103.4663 7182. | 103.4663 6696.
103.5666 5950. | 103.5666 6927. | 103.5666 6592. | 103.5666 5741. | 103.5666 7215. | 103.5666 6482.
103.6668 6264. | 103.6668 7170. | 103.6668 6809. | 103.6668 5566. | 103.6668 6711. | 103.6668 5945.
103.7671 6897. | 103.7671 7478. | 103.7671 6774. | 103.7671 5263. | 103.7671 6024. | 103.7671 5426.
103.8673 7100. | 103.8673 7212. | 103.8673 6388. | 103.8673 4755. | 103.8673 5513. | 103.8673 5164.
103.9675 6891. | 103.9675 6685. | 103.9675 5807. | 103.9675 4236. | 103.9675 5000. | 103.9675 4728.
104.0678 6627. | 104.0678 5990. | 104.0678 5230. | 104.0678 4092. | 104.0678 4744. | 104.0678 4653.
104.1680 5803. | 104.1680 5247. | 104.1680 4835. | 104.1680 3609. | 104.1680 4560. | 104.1680 4408.
104.2683 5445. | 104.2683 4868. | 104.2683 4628. | 104.2683 3696. | 104.2683 4372. | 104.2683 4309.
104.3685 4996. | 104.3685 4692. | 104.3685 4514. | 104.3685 3580. | 104.3685 4393. | 104.3685 4237.
104.4688 4814. | 104.4688 4479. | 104.4688 4426. | 104.4688 3577. | 104.4688 4167. | 104.4688 4307.
104.5690 4808. | 104.5690 4341. | 104.5690 4370. | 104.5690 3545. | 104.5690 4179. | 104.5690 4225.
104.6692 4578. | 104.6692 4472. | 104.6692 4404. | 104.6692 3529. | 104.6692 4354. | 104.6692 4220.
104.7695 4528. | 104.7695 4358. | 104.7695 4469. | 104.7695 3536. | 104.7695 4171. | 104.7695 4174.
104.8697 4632. | 104.8697 4399. | 104.8697 4389. | 104.8697 3591. | 104.8697 4301. | 104.8697 4268.
104.9700 4562. | 104.9700 4425. | 104.9700 4378. | 104.9700 3605. | 104.9700 4253. | 104.9700 4324.
105.0702 4556. | 105.0702 4386. | 105.0702 4369. | 105.0702 3581. | 105.0702 4421. | 105.0702 4450.
105.1704 4630. | 105.1704 4480. | 105.1704 4487. | 105.1704 3550. | 105.1704 4443. | 105.1704 4445.
105.2707 4702. | 105.2707 4529. | 105.2707 4598. | 105.2707 3660. | 105.2707 4482. | 105.2707 4607.
105.3709 4743. | 105.3709 4508. | 105.3709 4576. | 105.3709 3664. | 105.3709 4449. | 105.3709 4521.
105.4712 4456. | 105.4712 4124. | 105.4712 4189. | 105.4712 3351. | 105.4712 4121. | 105.4712 4153.
105.5714 4691. | 105.5714 4467. | 105.5714 4655. | 105.5714 3736. | 105.5714 4613. | 105.5714 4647.
105.6717 4541. | 105.6717 4312. | 105.6717 4254. | 105.6717 3572. | 105.6717 4424. | 105.6717 4376.
105.7719 4756. | 105.7719 4480. | 105.7719 4665. | 105.7719 3547. | 105.7719 4722. | 105.7719 4637.
105.8721 4612. | 105.8721 4547. | 105.8721 4560. | 105.8721 3651. | 105.8721 4655. | 105.8721 4733.
105.9724 4714. | 105.9724 4535. | 105.9724 4605. | 105.9724 3818. | 105.9724 4882. | 105.9724 4989.
106.0726 4623. | 106.0726 4419. | 106.0726 4584. | 106.0726 3684. | 106.0726 4683. | 106.0726 5184.
106.1729 4939. | 106.1729 4681. | 106.1729 4731. | 106.1729 3826. | 106.1729 4944. | 106.1729 5792.
106.2731 4812. | 106.2731 4680. | 106.2731 4775. | 106.2731 3683. | 106.2731 5014. | 106.2731 6625.
106.3734 4922. | 106.3734 4581. | 106.3734 4822. | 106.3734 3814. | 106.3734 5064. | 106.3734 7899.
106.4736 4911. | 106.4736 4551. | 106.4736 4842. | 106.4736 3836. | 106.4736 5422. | 106.4736 9305.
106.5738 4970. | 106.5738 4718. | 106.5738 5020. | 106.5738 3952. | 106.5738 5999. | 106.5738 11737.
106.6741 4948. | 106.6741 4839. | 106.6741 4968. | 106.6741 3857. | 106.6741 7203. | 106.6741 14375.
106.7743 5025. | 106.7743 4847. | 106.7743 5033. | 106.7743 3967. | 106.7743 9377. | 106.7743 17123.
106.8746 5161. | 106.8746 5073. | 106.8746 5386. | 106.8746 4436. | 106.8746 13292. | 106.8746 20316.
106.9748 5243. | 106.9748 5170. | 106.9748 5575. | 106.9748 4979. | 106.9748 18611. | 106.9748 22775.
107.0751 5391. | 107.0751 5493. | 107.0751 6346. | 107.0751 6824. | 107.0751 26126. | 107.0751 25876.
107.1753 5619. | 107.1753 6091. | 107.1753 7866. | 107.1753 9571. | 107.1753 32212. | 107.1753 27364.
107.2755 6215. | 107.2755 7527. | 107.2755 11250. | 107.2755 12867. | 107.2755 38621. | 107.2755 28004.
107.3758 7716. | 107.3758 10302. | 107.3758 16889. | 107.3758 16436. | 107.3758 42740. | 107.3758 27863.
107.4760 10143. | 107.4760 14017. | 107.4760 24046. | 107.4760 18307. | 107.4760 43214. | 107.4760 25830.
107.5763 13578. | 107.5763 18901. | 107.5763 30722. | 107.5763 19463. | 107.5763 40352. | 107.5763 22908.
107.6765 17074. | 107.6765 22926. | 107.6765 35456. | 107.6765 19490. | 107.6765 33844. | 107.6765 18771.
107.7768 21392. | 107.7768 28288. | 107.7768 40049. | 107.7768 18816. | 107.7768 27414. | 107.7768 15533.
107.8770 25521. | 107.8770 32447. | 107.8770 41572. | 107.8770 15519. | 107.8770 20080. | 107.8770 12042.
107.9772 28401. | 107.9772 34158. | 107.9772 37970. | 107.9772 12085. | 107.9772 13942. | 107.9772 9351.
108.0775 31127. | 108.0775 34740. | 108.0775 32694. | 108.0775 9325. | 108.0775 10230. | 108.0775 7668.
108.1777 30125. | 108.1777 30512. | 108.1777 23466. | 108.1777 6644. | 108.1777 7187. | 108.1777 6172.
108.2780 29889. | 108.2780 27469. | 108.2780 17105. | 108.2780 5387. | 108.2780 6046. | 108.2780 5708.
108.3782 26848. | 108.3782 22486. | 108.3782 11674. | 108.3782 4422. | 108.3782 5423. | 108.3782 5076.
108.4784 25732. | 108.4784 18124. | 108.4784 8525. | 108.4784 4197. | 108.4784 5064. | 108.4784 4849.
108.5787 22888. | 108.5787 14286. | 108.5787 6495. | 108.5787 3941. | 108.5787 4970. | 108.5787 4805.
108.6789 19803. | 108.6789 10779. | 108.6789 5673. | 108.6789 3957. | 108.6789 4848. | 108.6789 4759.
108.7792 17104. | 108.7792 8552. | 108.7792 5403. | 108.7792 3957. | 108.7792 4773. | 108.7792 4643.
108.8794 14377. | 108.8794 7031. | 108.8794 5329. | 108.8794 3899. | 108.8794 4706. | 108.8794 4638.
108.9797 12510. | 108.9797 6068. | 108.9797 5232. | 108.9797 3987. | 108.9797 4825. | 108.9797 4681.
109.0799 10102. | 109.0799 5555. | 109.0799 5105. | 109.0799 3929. | 109.0799 4951. | 109.0799 4793.
109.1801 8737. | 109.1801 5386. | 109.1801 4972. | 109.1801 3896. | 109.1801 4959. | 109.1801 4814.
109.2804 7189. | 109.2804 5314. | 109.2804 4949. | 109.2804 3964. | 109.2804 4793. | 109.2804 4753.
109.3806 6321. | 109.3806 5190. | 109.3806 4882. | 109.3806 3937. | 109.3806 4852. | 109.3806 4807.
109.4809 5896. | 109.4809 5090. | 109.4809 5003. | 109.4809 3843. | 109.4809 4677. | 109.4809 4685.
109.5811 5706. | 109.5811 4883. | 109.5811 4896. | 109.5811 3858. | 109.5811 4904. | 109.5811 4938.
109.6814 5360. | 109.6814 4858. | 109.6814 4804. | 109.6814 3819. | 109.6814 4873. | 109.6814 4930.
109.7816 5134. | 109.7816 4718. | 109.7816 4837. | 109.7816 3686. | 109.7816 4671. | 109.7816 5176.
109.8818 5343. | 109.8818 4961. | 109.8818 5000. | 109.8818 4022. | 109.8818 5019. | 109.8818 5687.
109.9821 5095. | 109.9821 4755. | 109.9821 4968. | 109.9821 3937. | 109.9821 4908. | 109.9821 5907.
110.0823 5220. | 110.0823 4866. | 110.0823 4824. | 110.0823 4013. | 110.0823 5003. | 110.0823 6691.
110.1826 5162. | 110.1826 4981. | 110.1826 5066. | 110.1826 3991. | 110.1826 5141. | 110.1826 7234.
110.2828 5197. | 110.2828 5054. | 110.2828 5109. | 110.2828 4107. | 110.2828 5579. | 110.2828 8126.
110.3831 5240. | 110.3831 4831. | 110.3831 5003. | 110.3831 4050. | 110.3831 5598. | 110.3831 8835.
110.4833 5205. | 110.4833 4912. | 110.4833 5044. | 110.4833 4038. | 110.4833 5931. | 110.4833 10178.
110.5835 5110. | 110.5835 4980. | 110.5835 5097. | 110.5835 4088. | 110.5835 6382. | 110.5835 11426.
110.6838 5229. | 110.6838 4979. | 110.6838 5245. | 110.6838 4342. | 110.6838 7651. | 110.6838 13096.
110.7840 5303. | 110.7840 5146. | 110.7840 5230. | 110.7840 4413. | 110.7840 8862. | 110.7840 14690.
110.8843 5429. | 110.8843 5086. | 110.8843 5428. | 110.8843 4600. | 110.8843 11411. | 110.8843 17338.
110.9845 5609. | 110.9845 5216. | 110.9845 5818. | 110.9845 5270. | 110.9845 15192. | 110.9845 20317.
111.0848 5571. | 111.0848 5514. | 111.0848 5909. | 111.0848 5927. | 111.0848 19490. | 111.0848 23054.
111.1850 5876. | 111.1850 5698. | 111.1850 6814. | 111.1850 7732. | 111.1850 25256. | 111.1850 26394.
111.2852 6265. | 111.2852 6383. | 111.2852 8309. | 111.2852 10900. | 111.2852 31126. | 111.2852 29108.
111.3855 6849. | 111.3855 7301. | 111.3855 10534. | 111.3855 14082. | 111.3855 35545. | 111.3855 30279.
111.4857 7974. | 111.4857 9619. | 111.4857 14170. | 111.4857 17857. | 111.4857 38624. | 111.4857 31031.
111.5860 9901. | 111.5860 12530. | 111.5860 18542. | 111.5860 20924. | 111.5860 39873. | 111.5860 30872.
111.6862 12818. | 111.6862 15721. | 111.6862 23436. | 111.6862 23045. | 111.6862 39545. | 111.6862 29179.
111.7865 16335. | 111.7865 19282. | 111.7865 27616. | 111.7865 24748. | 111.7865 36773. | 111.7865 26326.
111.8867 20442. | 111.8867 22732. | 111.8867 31288. | 111.8867 26320. | 111.8867 31957. | 111.8867 22389.
111.9869 24455. | 111.9869 25598. | 111.9869 34170. | 111.9869 24476. | 111.9869 26145. | 111.9869 18451.
112.0872 28085. | 112.0872 27836. | 112.0872 34716. | 112.0872 20921. | 112.0872 19682. | 112.0872 14386.
112.1874 31338. | 112.1874 29015. | 112.1874 33098. | 112.1874 16146. | 112.1874 14529. | 112.1874 11136.
112.2877 32140. | 112.2877 27755. | 112.2877 27836. | 112.2877 11604. | 112.2877 10488. | 112.2877 8607.
112.3879 33409. | 112.3879 26076. | 112.3879 23097. | 112.3879 9173. | 112.3879 8284. | 112.3879 7422.
112.4882 31060. | 112.4882 22781. | 112.4882 17461. | 112.4882 6722. | 112.4882 6617. | 112.4882 6205.
112.5884 28599. | 112.5884 19568. | 112.5884 13129. | 112.5884 5193. | 112.5884 5801. | 112.5884 5670.
112.6886 27176. | 112.6886 16759. | 112.6886 10052. | 112.6886 4817. | 112.6886 5505. | 112.6886 5398.
112.7889 24377. | 112.7889 13812. | 112.7889 7917. | 112.7889 4322. | 112.7889 5244. | 112.7889 5122.
112.8891 21367. | 112.8891 11254. | 112.8891 6534. | 112.8891 4168. | 112.8891 4996. | 112.8891 4869.
112.9894 19558. | 112.9894 9632. | 112.9894 5914. | 112.9894 4280. | 112.9894 4970. | 112.9894 4830.
113.0896 16819. | 113.0896 8201. | 113.0896 5601. | 113.0896 4102. | 113.0896 4909. | 113.0896 4768.
113.1898 14997. | 113.1898 7421. | 113.1898 5399. | 113.1898 4092. | 113.1898 4893. | 113.1898 4675.
113.2901 12649. | 113.2901 6398. | 113.2901 5092. | 113.2901 3917. | 113.2901 4797. | 113.2901 4788.
113.3903 10817. | 113.3903 5792. | 113.3903 4974. | 113.3903 3879. | 113.3903 4706. | 113.3903 4553.
113.4906 9822. | 113.4906 5363. | 113.4906 4963. | 113.4906 4102. | 113.4906 4765. | 113.4906 4565.
113.5908 8718. | 113.5908 5244. | 113.5908 4962. | 113.5908 3883. | 113.5908 4862. | 113.5908 4702.
113.6911 7639. | 113.6911 5110. | 113.6911 4741. | 113.6911 3774. | 113.6911 4560. | 113.6911 4524.
113.7913 7154. | 113.7913 5035. | 113.7913 4807. | 113.7913 3821. | 113.7913 4614. | 113.7913 4542.
113.8915 6500. | 113.8915 4978. | 113.8915 4815. | 113.8915 3845. | 113.8915 4626. | 113.8915 4596.
113.9918 6223. | 113.9918 4947. | 113.9918 4845. | 113.9918 3889. | 113.9918 4551. | 113.9918 4486.
114.0920 5848. | 114.0920 5021. | 114.0920 4866. | 114.0920 4078. | 114.0920 4695. | 114.0920 4546.
114.1923 5536. | 114.1923 4789. | 114.1923 4710. | 114.1923 3707. | 114.1923 4523. | 114.1923 4376.
114.2925 5704. | 114.2925 5073. | 114.2925 4945. | 114.2925 3844. | 114.2925 4756. | 114.2925 4736.
114.3928 5037. | 114.3928 4430. | 114.3928 4446. | 114.3928 3543. | 114.3928 4323. | 114.3928 4297.
114.4930 5127. | 114.4930 4818. | 114.4930 4722. | 114.4930 3882. | 114.4930 4657. | 114.4930 4590.
114.5932 5283. | 114.5932 4964. | 114.5932 4736. | 114.5932 3956. | 114.5932 4612. | 114.5932 4526.
114.6935 5083. | 114.6935 4801. | 114.6935 4676. | 114.6935 3888. | 114.6935 4559. | 114.6935 4462.
114.7937 5004. | 114.7937 4792. | 114.7937 4629. | 114.7937 3770. | 114.7937 4510. | 114.7937 4404.
114.8940 4956. | 114.8940 4726. | 114.8940 4733. | 114.8940 3870. | 114.8940 4767. | 114.8940 4428.
114.9942 4948. | 114.9942 4787. | 114.9942 4606. | 114.9942 3839. | 114.9942 4522. | 114.9942 4572.
115.0945 4946. | 115.0945 4813. | 115.0945 4748. | 115.0945 3997. | 115.0945 4580. | 115.0945 4754.
115.1947 5118. | 115.1947 5015. | 115.1947 4928. | 115.1947 4052. | 115.1947 4925. | 115.1947 4941.
115.2949 5053. | 115.2949 4789. | 115.2949 4752. | 115.2949 3942. | 115.2949 4784. | 115.2949 4930.
115.3952 5019. | 115.3952 4949. | 115.3952 4848. | 115.3952 4243. | 115.3952 5284. | 115.3952 5519.
115.4954 5081. | 115.4954 4881. | 115.4954 5051. | 115.4954 4346. | 115.4954 5285. | 115.4954 5672.
115.5957 5207. | 115.5957 5077. | 115.5957 5336. | 115.5957 4984. | 115.5957 6080. | 115.5957 6268.
115.6959 5190. | 115.6959 5262. | 115.6959 5739. | 115.6959 5010. | 115.6959 6116. | 115.6959 6384.
115.7962 5496. | 115.7962 5747. | 115.7962 6419. | 115.7962 5702. | 115.7962 6747. | 115.7962 6735.
115.8964 5545. | 115.8964 5966. | 115.8964 6536. | 115.8964 5769. | 115.8964 6674. | 115.8964 6678.
115.9966 6012. | 115.9966 6363. | 115.9966 6954. | 115.9966 6283. | 115.9966 7103. | 115.9966 6896.
116.0969 6937. | 116.0969 7400. | 116.0969 7884. | 116.0969 6877. | 116.0969 7663. | 116.0969 7302.