## Overview
Open Data
Open Data supporting the Journal Paper |  |  | 'Corrosion-induced cracking and bond strength in reinforced concrete'
File
File Name: |  | 2019 - Mak - Corrosion-induced cracking and bond strength in reinforced concrete
Creator: |  | M.W.T. Mak
Date Saved: |  | 2019-03-06
Paper Reference
Title: |  | Corrosion-induced cracking and bond strength in reinforced concrete
Authors: |  | M.W.T. Mak, P. Desnerck, J.M. Lees
Journal: |  | Construction and Building Materials
Year: |  | 2019
Volume: |  | 208
No.: |  | -
Pages: |  | 228-241
Funding
Funding body: |  | EPSRC
Project Ref. |  | RG75686, RG80792
Project Name: |  | Reinforced concrete half-joint structures
Contact details
Address: |  | University of Cambridge
Concrete Infrastructure Research Group
Trumpington Street
CB2 1PZ Cambridge
United Kingdom
Contact person: |  | Michele Win Tai Mak
Email: |  | mwtm2@cam.ac.uk
Tel.: |  | +44(0)1223332758
Data provided
The data presented in the following figures and tables is included in this file:
Table 1
Table 2
Table 3
Table 4
Table 5
Figure 9
Figure 10
Figure 11
Figure 12
Figure 13
Figure 14

## Table 1
Table 1: Residual bond strength for corroded bars, after ﬁb Model Code 2010
Confin. | Corrosion | Equivalent | Residual Capacity
| Penetration | Surface Crack | (Ratio to fbd)
| x | w | [%]
| [mm] | [mm] | Ribbed | Plain
No Links | 0.05 | 0.2-0.4 | 50-70 | 70-90
| 0.1 | 0.4-0.8 | 40-50 | 50-60
| 0.25 | 1.0-2.0 | 25-40 | 30-40
Links | 0.05 | 0.2-0.4 | 95-100 | 95-100
| 0.1 | 0.4-0.8 | 70-80 | 95-100
| 0.25 | 1.0-2.0 | 60-75 | 95-100

## Table 2
Table 2: Test matrix
Series | Theoretical | Corrosion
| Mass Loss | Time
| CF | [days]
A10-17 | 17.3% | 67
A10-08 | 8% | 31.2
A10-05 | 5.4% | 21.2
A10-02 | 2.3% | 9
B10-10 | 10.2% | 39.8
B10-07 | 7.4% | 28.9
B10-05 | 5.4% | 20.9
B10-04 | 3.8% | 14.9
C10-19 | 18.5% | 72.2
C10-12 | 12.1% | 47.2
C10-08 | 7.8% | 30.3
C10-00 | 0% | 0

## Table 3
Table 3: Concrete mix
Constituent | Type | Density | Amount
|  | [kg/m3] | [kg/m3]
Water | - | 1000 | 180
Cement | CEM II-A-LL 32.5 R | 3100 | 300
Fine Aggregate | 0/4 mm | 2625 | 835
Coarse Aggregate (uncrushed) | 4/10 mm | 2625 | 1015

## Table 4
Table 4: Concrete properties at 28 days. Standard Deviation (SD) in brackets
Series | fc | fc,cub | fct,sp
| [MPa] | [MPa] | [MPa]
A | 22.8 (0.92) | 32.0 (0.89) | 2.5 (0.18)
B | 30.7 (0.66) | 31.0 (2.46) | 3.0 (0.40)
C | 28.2 (0.83) | 29.4 (0.65) | 2.8 (0.18)

## Table 5
Table 5: Summary of results for each Series: measured average mass loss, calculated attack penetration, total surface crack width, ultimate bond strength, ultimate bond strength ratio. Results are average values, calculated over ﬁve specimens tested under the same conditions
Series | Measured | Attack | Number | Total | Ultimate | Bond Strength | Pitting
| Mass Loss | penetration | of Cracks | Crack Width | Bond Strength | Ratio | Corrosion
| Cr | x |  | Wcr | τR | τR/τ0
| [%] | [mm] | [-] | [mm] | [MPa] | [-]
A10-17 | 24.3% | 0.65 | - | - | 19.8 | 1.22 | Severe
A10-08 | 10.3% | 0.27 | - | - | 20.6 | 1.27 | Moderate
A10-05* | 16.9% | 0.44 | 2.4 | 0.97 | 10.1 | 0.63 | Moderate
A10-02 | 5.1% | 0.13 | - | - | 19.6 | 1.21 | Mild
B10-10 | 10.2% | 0.26 | 2.4 | 0.36 | 16.4 | 1.01 | No
B10-07 | 8.5% | 0.22 | 2 | 0.19 | 16.4 | 1.01 | Moderate
B10-05 | 6.7% | 0.18 | 1.2 | 0.08 | 17.9 | 1.11 | Moderate
B10-04 | 5.1% | 0.13 | - | - | 17.3 | 1.07 | Mild
C10-19 | 22.9% | 0.61 | 1.6 | 0.2 | 15.4 | 0.95 | Severe
C10-12 | 16.7% | 0.44 | 2 | 0.1 | 16.1 | 0.99 | Moderate
C10-08 | 11.2% | 0.29 | 1.6 | 0.19 | 14.4 | 0.89 | Mild
C10-00 (reference) | 0% | 0 | - | - | 16.2 | 1 | -
* malfunction led to icorr>200μA/cm²

## Figure 9
Figure 9: Example of total crack width evolution along the cylinder height for three representative specimens. The horizontal dashed line indicates the end of the bonded length.
Longitudinal |  | Total Crack Width
Coordinate |  | Wcr [mm]
ξ [mm] | B10-05e (Cr= 5.9%) | B10-07e (Cr= 7.8%) | B10-10e (Cr= 10.5%)
100
90
80
70 |  |  | 0
60 |  | 0 | 0.04
50 |  | 0 | 0.08
40 |  | 0.04 | 0.08
30 | 0.01 | 0.02 | 0.2
20 | 0.04 | 0.08 | 0.3
10 | 0.12 | 0.12 | 0.32
0 | 0.18 | 0.44 | 0.56

## Figure 10
Figure 10: Correlation between average corrosion level and maximum total crack width (* denotes tests where malfunction led to icorr >200μA/cm²)
Specimen | Average | Maximum Total
| Corrosion Level | Crack Width
| Cr [%] | Wcr [mm]
A10-17a | 24.9% | 0
A10-17b | 23.5% | 0
A10-17c | 24.2% | 0
A10-17d | 23.5% | 0
A10-17e | 25.5% | 0
A10-08a | 9.2% | 0
A10-08b | 11.1% | 0
A10-08c | 11.1% | 0
A10-08d | 10.5% | 0
A10-08e | 9.8% | 0
A10-05a | 17% | 1.04
A10-05b | 17% | 0.6
A10-05c | 17.7% | 0.74
A10-05d | 16.3% | 1.34
A10-05e | 16.3% | 1.14
A10-02a | 4.6% | 0
A10-02b | 4.6% | 0
A10-02c | 4.6% | 0
A10-02d | 5.9% | 0
A10-02e | 5.9% | 0
B10-10a | 9.2% | 0.36
B10-10b | 15% | 0.48
B10-10c | 5.9% | 0.2
B10-10d | 10.5% | 0.2
B10-10e | 10.5% | 0.56
B10-07a | 5.2% | 0
B10-07b | 9.8% | 0.14
B10-07c | 10.5% | 0.34
B10-07d | 9.2% | 0.04
B10-07e | 7.8% | 0.44
B10-05a | 4.6% | 0
B10-05b
B10-05c | 21.6% | 0.14
B10-05d | 9.2% | 0
B10-05e | 5.9% | 0.18
B10-04a | 4.6% | 0
B10-04b | 3.9% | 0
B10-04c | 5.2% | 0
B10-04d | 7.2% | 0
B10-04e | 4.6% | 0
C10-19a | 22.2% | 0.54
C10-19b | 23.5% | 0.34
C10-19c | 22.9% | 0.1
C10-19d | 23.5% | 0.02
C10-19e | 22.2% | 0
C10-12a | 19% | 0.32
C10-12b | 17% | 0.02
C10-12c | 16.3% | 0
C10-12d | 15.7% | 0.12
C10-12e | 15.7% | 0.04
C10-08a | 11.1% | 0.14
C10-08b | 10.5% | 0.24
C10-08c | 11.8% | 0.38
C10-08d | 11.8% | 0.18
C10-08e | 11.1% | 0
C10-00a | 0% | 0
C10-00b | 0% | 0
C10-00c | 0% | 0
C10-00d | 0% | 0
C10-00e | 0% | 0

## Figure 11
Figure 11: Bond stress-slip plots: (a) C10-00b (Cr = 0.0%) and Series C10-00; (b) A10-08d (Cr = 10.5%, uncracked) and Series A10-08; (c) C10-19c (Cr = 22.9%, cracked) and Series C10-19. Maximum and minimum curves within each Series shown in grey
Uncorroded (reference) |  | Corroded uncracked |  | Corroded cracked
Slip | Bond Stress | Slip | Bond Stress | Slip | Bond Stress
s [mm] | τ [MPa] | s [mm] | τ [MPa] | s [mm] | τ [MPa]
0 | -0.3487098 | 0 | 0.01579199 | 0 | -0.367625
-0.000112 | -0.3627432 | 8.5e-06 | 0.01497967 | -0.0003305 | -0.3260478
0.0019585 | -0.3982531 | -7.2e-05 | 0.02484851 | -0.001337 | -0.3229403
0.0006305 | -0.4112647 | -8.55e-05 | 0.007677621 | -0.001231 | -0.358079
0.0029045 | -0.387864 | 0.000658 | 0.01939997 | -0.000999 | -0.3102473
0.0006385 | -0.3672719 | 0.000179 | 0.01483775 | -0.0039605 | -0.284868
0.000737 | -0.320341 | 0.0001295 | 0.01828568 | -0.002063 | -0.235728
0.0031825 | -0.3510971 | -0.000171 | 0 | -0.001764 | -0.1053804
0.0039745 | -0.2618912 | 0.000478 | 0 | -0.0017845 | 0.1323479
0.005479 | -0.2892786 | 0.0002105 | 0 | 0.0007775 | 0.5254589
0.0060815 | -0.1767452 | -0.0001795 | 0 | -0.000978 | 0.8918385
0.0052285 | -0.1385226 | 9.4e-05 | -0.0190598 | -0.001909 | 1.27168
0.004913 | -0.05406452 | 0.000238 | -0.02580742 | -0.002671 | 1.628887
0.0090245 | 0.01682317 | -0.000457 | -0.01545189 | 0.0001795 | 2.034985
0.01032 | 0.1532042 | 0.0005675 | -0.02081452 | 0.000299 | 2.375145
0.0103815 | 0.2700115 | 0.0006425 | -0.02689753 | -0.000884 | 2.678237
0.0145675 | 0.4784987 | 0.000241 | -0.02847359 | -0.000136 | 3.019772
0.0155345 | 0.7410303 | 0.0002015 | -0.02366516 | 0.0008905 | 3.319286
0.018253 | 1.030005 | 0.0007985 | -0.02805501 | -0.0008135 | 3.613217
0.0218315 | 1.378517 | 0.0005735 | -0.02237871 | -0.0001095 | 3.810896
0.028846 | 1.705103 | 0.0004065 | -0.01800757 | 0.0008415 | 3.928539
0.0311765 | 2.019361 | 0.0007305 | -0.01851827 | -0.000368 | 4.148357
0.037596 | 2.405749 | 0.0009565 | -0.03305457 | 0.0023865 | 4.35629
0.0437975 | 2.673317 | 0.002048 | -0.007473586 | 0.002294 | 4.512928
0.0472245 | 2.952454 | 0.003073 | -0.01126632 | 0.003171 | 4.697881
0.050133 | 3.283582 | 0.0042635 | -0.01212227 | -0.0001 | 4.88212
0.05287 | 3.52628 | 0.0049805 | -0.0111496 | 0.0007605 | 5.066544
0.0551915 | 3.818334 | 0.0057465 | -0.01153815 | 0.0012385 | 5.261511
0.0597195 | 3.985794 | 0.006544 | 0.006687293 | 0.0022465 | 5.426732
0.0650005 | 4.089234 | 0.007785 | -0.007690291 | 0.002218 | 5.6423
0.06401 | 4.355094 | 0.008166 | 0.01663823 | 0.003906 | 5.824478
0.069477 | 4.525817 | 0.0079635 | 0.00607814 | 0.0032815 | 5.992031
0.0708505 | 4.687515 | 0.00914 | 0.0005055685 | 0.0026885 | 6.206616
0.0735055 | 4.842998 | 0.009455 | 0.004532953 | 0.0025745 | 6.439823
0.075904 | 5.015292 | 0.010387 | 0.0287761 | 0.002338 | 6.62627
0.078276 | 5.233182 | 0.0118125 | 0.01924447 | 0.0024685 | 6.78065
0.0804105 | 5.414946 | 0.0125445 | 0.03385184 | 0.001835 | 6.981617
0.083428 | 5.582626 | 0.0133175 | 0.03089002 | 0.004288 | 7.210174
0.087275 | 5.710186 | 0.01425 | 0.02864905 | 0.005694 | 7.377843
0.092771 | 5.90715 | 0.0149525 | 0.04219759 | 0.0046905 | 7.586622
0.093574 | 6.103191 | 0.0161185 | 0.04971821 | 0.0021355 | 7.810699
0.097946 | 6.30173 | 0.0165755 | 0.05662891 | 0.0014275 | 8.024238
0.1036655 | 6.419331 | 0.0174245 | 0.06400195 | 0.005366 | 8.264103
0.106354 | 6.674754 | 0.0181905 | 0.07314812 | 0.003277 | 8.424604
0.1081285 | 6.837932 | 0.0185165 | 0.07309319 | 0.003849 | 8.653242
0.1114185 | 7.025273 | 0.017835 | 0.09998115 | 0.0063275 | 8.866594
0.1132355 | 7.202269 | 0.0193115 | 0.1053796 | 0.00408 | 9.053345
0.115839 | 7.40498 | 0.0195325 | 0.1051827 | 0.005109 | 9.251168
0.1193695 | 7.575471 | 0.0209725 | 0.1361046 | 0.004111 | 9.482098
0.120636 | 7.815041 | 0.02204 | 0.1436344 | 0.0046245 | 9.650769
0.124918 | 7.975508 | 0.0225475 | 0.1955954 | 0.006831 | 9.910089
0.1294855 | 8.139068 | 0.0230895 | 0.2051137 | 0.0090055 | 10.11958
0.1317535 | 8.355501 | 0.022774 | 0.2168213 | 0.008922 | 10.34465
0.1385895 | 8.553737 | 0.0236245 | 0.2516627 | 0.00809 | 10.52132
0.1403245 | 8.729508 | 0.0232295 | 0.2865293 | 0.010662 | 10.78097
0.1445155 | 8.906691 | 0.023569 | 0.3353817 | 0.0134285 | 10.99355
0.1485415 | 9.100775 | 0.0244395 | 0.3544082 | 0.01136 | 11.22677
0.1501195 | 9.278486 | 0.024878 | 0.379869 | 0.0132675 | 11.47525
0.1556345 | 9.480892 | 0.025411 | 0.3820228 | 0.012483 | 11.68508
0.160292 | 9.664229 | 0.025142 | 0.4072875 | 0.014022 | 11.93577
0.166206 | 9.882465 | 0.0260455 | 0.4311946 | 0.013172 | 12.14077
0.1788265 | 10.06719 | 0.025726 | 0.4603149 | 0.0121885 | 12.3123
0.183386 | 10.31501 | 0.026145 | 0.4838058 | 0.013096 | 12.52423
0.194092 | 10.45991 | 0.026064 | 0.5180036 | 0.010188 | 12.76268
0.201179 | 10.64097 | 0.026353 | 0.5283246 | 0.013297 | 13.02141
0.2101155 | 10.849 | 0.0267075 | 0.5492901 | 0.0153275 | 13.19468
0.2138505 | 11.05445 | 0.027707 | 0.606391 | 0.0155925 | 13.42762
0.2193905 | 11.21405 | 0.0272565 | 0.5985872 | 0.014839 | 13.70899
0.223889 | 11.39991 | 0.0286685 | 0.6603343 | 0.0186955 | 13.90797
0.229045 | 11.59825 | 0.0288975 | 0.6971623 | 0.019685 | 14.17705
0.235542 | 11.85777 | 0.029637 | 0.7746678 | 0.022185 | 14.35134
0.2405915 | 12.03642 | 0.0296755 | 0.8420239 | 0.02585 | 14.59194
0.246015 | 12.14187 | 0.030576 | 0.9404436 | 0.0308955 | 14.7979
0.255675 | 12.3294 | 0.0304305 | 1.036991 | 0.046185 | 14.98599
0.267084 | 12.55789 | 0.0309925 | 1.16494 | 0.071095 | 15.05956
0.2749465 | 12.78001 | 0.030183 | 1.252249 | 1.640484 | 2.329659
0.284994 | 12.92814 | 0.0314885 | 1.395912 | 1.6905575 | 2.39499
0.295407 | 13.12002 | 0.030703 | 1.497609 | 1.734502 | 2.360463
0.307671 | 13.26401 | 0.031425 | 1.614573 | 1.799356 | 2.272382
0.318774 | 13.41394 | 0.0314025 | 1.751093 | 1.85314 | 2.236683
0.3282895 | 13.64357 | 0.0314915 | 1.885479 | 1.9190055 | 2.154135
0.3420385 | 13.8484 | 0.032338 | 2.000756 | 1.9785975 | 2.022147
0.352536 | 14.00498 | 0.0325365 | 2.16286 | 2.04222 | 1.947815
0.3666595 | 14.15693 | 0.0327405 | 2.272502 | 2.1070075 | 1.875474
0.378641 | 14.40539 | 0.0336785 | 2.40678 | 2.169063 | 1.771602
0.3962915 | 14.55388 | 0.034088 | 2.542619 | 2.2209535 | 1.72609
0.4085115 | 14.72379 | 0.0342545 | 2.682747 | 2.278136 | 1.732024
0.4234615 | 14.85799 | 0.034758 | 2.811535 | 2.3408095 | 1.67263
0.44249 | 15.02682 | 0.0349705 | 2.969917 | 2.3997305 | 1.637374
0.462317 | 15.20186 | 0.034777 | 3.080942 | 2.45158 | 1.606248
0.4803695 | 15.35185 | 0.0345995 | 3.235191 | 2.510871 | 1.547709
0.4952755 | 15.45876 | 0.035275 | 3.361286 | 2.562569 | 1.54021
0.519054 | 15.61707 | 0.0353445 | 3.510544 | 2.622946 | 1.507517
0.5489305 | 15.69382 | 0.035543 | 3.635304 | 2.6812495 | 1.447024
0.5682525 | 15.8943 | 0.0367785 | 3.811631 | 2.7298695 | 1.399719
0.5996465 | 15.936 | 0.037331 | 3.914706 | 2.7896985 | 1.398129
0.631987 | 15.98995 | 0.0373725 | 4.092501 | 2.844679 | 1.338012
0.663958 | 16.15007 | 0.0379265 | 4.21683 | 2.909728 | 1.317507
0.700303 | 16.21998 | 0.0375995 | 4.360073 | 2.9652195 | 1.234777
0.738412 | 16.23325 | 0.038367 | 4.476465 | 3.0145135 | 1.290008
0.7791745 | 16.28086 | 0.0387595 | 4.653662 | 3.0726235 | 1.154777
0.820492 | 16.24012 | 0.0394055 | 4.806093 | 3.120409 | 1.189375
0.873674 | 16.21308 | 0.0385365 | 4.953233 | 3.184242 | 1.145665
0.9303865 | 16.11428 | 0.038097 | 5.082144 | 3.233717 | 1.037259
0.999476 | 15.81302 | 0.039031 | 5.259186 | 3.2946145 | 1.024509
1.0725695 | 15.53034 | 0.039607 | 5.390362 | 3.344393 | 0.9867901
1.1432765 | 15.2495 | 0.041329 | 5.559647 | 3.399883 | 1.001198
1.204309 | 15.1208 | 0.041687 | 5.695385 | 3.454231 | 0.9529122
1.2716045 | 15.01406 | 0.042254 | 5.84457 | 3.5073875 | 0.9678391
1.3238315 | 14.93465 | 0.042473 | 5.986495 | 3.5614715 | 0.9353583
1.377853 | 14.84602 | 0.0427865 | 6.163012 | 3.6065545 | 0.9299509
1.4386355 | 14.69862 | 0.0440745 | 6.290218 | 3.6591615 | 0.9184606
1.5012455 | 14.53981 | 0.044294 | 6.473589 | 3.7069735 | 0.8895255
1.5601675 | 14.36622 | 0.043838 | 6.599992 | 3.7616495 | 0.8653264
1.6231565 | 14.31941 | 0.0445535 | 6.758493 | 3.812093 | 0.9751626
1.6806285 | 14.1509 | 0.0448715 | 6.882116 | 3.857785 | 0.8905551
1.7383615 | 14.0411 | 0.0452435 | 7.079508 | 3.918495 | 0.8692235
1.801935 | 13.87418 | 0.0445245 | 7.214915 | 3.957878 | 0.8687116
1.860916 | 13.70366 | 0.0448145 | 7.402819 | 4.020513 | 0.8637925
1.940008 | 13.3493 | 0.0452315 | 7.532403 | 4.0731405 | 0.7935142
2.0213045 | 12.99846 | 0.0464485 | 7.687868 | 4.1234105 | 0.8151753
2.095512 | 12.75422 | 0.0468545 | 7.823101 | 4.179514 | 0.8115468
2.162526 | 12.49636 | 0.047088 | 8.011785 | 4.2297815 | 0.7946832
2.2383645 | 12.14416 | 0.0475955 | 8.129069 | 4.282412 | 0.7359647
2.3180625 | 11.81144 | 0.047925 | 8.289105 | 4.3316215 | 0.7195669
2.3952875 | 11.50417 | 0.048141 | 8.412587 | 4.3832485 | 0.7062929
2.463078 | 11.27199 | 0.0481965 | 8.56306 | 4.4361515 | 0.6875318
2.529634 | 11.04352 | 0.048105 | 8.706648 | 4.4905575 | 0.7463042
2.595813 | 10.90854 | 0.048726 | 8.872195 | 4.5423395 | 0.7323479
2.6550735 | 10.73961 | 0.049176 | 8.986708 | 4.5898375 | 0.7344506
2.7157265 | 10.61044 | 0.0483885 | 9.177776 | 4.632987 | 0.683088
2.790788 | 10.3541 | 0.0488485 | 9.314009 | 4.6845965 | 0.6816793
2.846414 | 10.19737 | 0.0490945 | 9.485591 | 4.7349195 | 0.7078105
2.9097935 | 10.05862 | 0.048895 | 9.625985 | 4.7934695 | 0.7046011
2.96696 | 9.920099 | 0.048747 | 9.819238 | 4.8449345 | 0.7226283
3.0334525 | 9.816318 | 0.048848 | 9.955068 | 4.8825515 | 0.6503978
3.085805 | 9.663118 | 0.049253 | 10.13465 | 4.9345025 | 0.6906206
3.142805 | 9.591407 | 0.04906 | 10.26146 | 4.9878975 | 0.6648583
3.2017355 | 9.44149 | 0.049998 | 10.43676 | 5.0299865 | 0.7071673
3.2598245 | 9.345088 | 0.049492 | 10.58167 | 5.0821335 | 0.7074766
3.326025 | 9.202833 | 0.049792 | 10.77141 | 5.134675 | 0.6916437
3.386888 | 8.97898 | 0.049255 | 10.89827 | 5.17762 | 0.7208697
3.4439505 | 8.90694 | 0.0491105 | 11.09321 | 5.2288735 | 0.7288949
3.5071435 | 8.723911 | 0.050354 | 11.23083 | 5.2761825 | 0.6744369
3.5679485 | 8.593602 | 0.0494165 | 11.40581 | 5.33704 | 0.6631945
3.6292525 | 8.431397 | 0.0496755 | 11.55526 | 5.377926 | 0.6377929
3.691862 | 8.309191 | 0.049956 | 11.71035 | 5.4262815 | 0.6313507
3.758705 | 8.232194 | 0.0498525 | 11.8673 | 5.4826105 | 0.6331792
3.8134905 | 8.05289 | 0.0502925 | 12.04206 | 5.534918 | 0.5990293
3.8793455 | 7.971731 | 0.049753 | 12.18856 | 5.5777495 | 0.64571
3.9394175 | 7.844956 | 0.050522 | 12.33989 | 5.6280275 | 0.624785
4.0073135 | 7.627695 | 0.050498 | 12.48797 | 5.684471 | 0.6465869
4.066209 | 7.557785 | 0.0506055 | 12.65294 | 5.733117 | 0.5863117
4.1297805 | 7.40152 | 0.050619 | 12.76802 | 5.782187 | 0.6063376
4.1935405 | 7.269687 | 0.049593 | 12.93475 | 5.825879 | 0.5225812
4.2573335 | 7.196968 | 0.0501625 | 13.07463 | 5.884569 | 0.5491126
4.321832 | 7.076816 | 0.0501935 | 13.24562 | 5.9328035 | 0.6266315
4.3721905 | 7.07275 | 0.0505895 | 13.34106 | 5.983075 | 0.547511
4.43577 | 6.874797 | 0.050715 | 13.52939 | 6.0347925 | 0.4769847
4.489484 | 6.767163 | 0.0514095 | 13.66107 | 6.0832455 | 0.4930094
4.54404 | 6.706633 | 0.0520515 | 13.80928 | 6.1299355 | 0.4782644
4.606714 | 6.674794 | 0.0523005 | 13.92545 | 6.1825895 | 0.4877258
4.6587825 | 6.604378 | 0.053953 | 14.07235 | 6.2328265 | 0.4797517
4.7149255 | 6.557024 | 0.054771 | 14.18278 | 6.2810675 | 0.4419548
4.770924 | 6.473636 | 0.05482 | 14.31245 | 6.3311625 | 0.460356
4.8192365 | 6.530538 | 0.0555495 | 14.41686 | 6.3773005 | 0.5130652
4.8775 | 6.424828 | 0.0563255 | 14.54424 | 6.41965 | 0.5123536
4.9307475 | 6.396529 | 0.0565775 | 14.64072 | 6.469209 | 0.4961551
4.980507 | 6.390615 | 0.0596665 | 14.77868 | 6.520448 | 0.4991331
5.033896 | 6.298885 | 0.06288 | 14.87923 | 6.5651965 | 0.4585134
5.0912405 | 6.250793 | 0.0634085 | 14.99021 | 6.6156335 | 0.448457
5.1460335 | 6.13522 | 0.0643835 | 15.08157 | 6.660116 | 0.4854342
5.196409 | 6.203752 | 0.0653505 | 15.21593 | 6.717772 | 0.4316885
5.255373 | 6.076674 | 0.065962 | 15.30817 | 6.76711 | 0.4565568
5.3073825 | 6.033375 | 0.066394 | 15.42216 | 6.8146345 | 0.4595292
5.3674025 | 5.961807 | 0.0660095 | 15.50643 | 6.8603055 | 0.4458997
5.427321 | 5.923131 | 0.0674145 | 15.63015 | 6.911398 | 0.4041869
5.488554 | 5.839267 | 0.0682095 | 15.72804 | 6.9585305 | 0.4660936
5.539514 | 5.735489 | 0.0703925 | 15.84825 | 7.0026215 | 0.3966761
5.5971965 | 5.635685 | 0.070328 | 15.94316 | 7.0501935 | 0.4004986
5.656346 | 5.558919 | 0.069313 | 16.05477 | 7.1048755 | 0.3896074
5.7184175 | 5.453607 | 0.067689 | 16.13715 | 7.159439 | 0.4433745
5.770973 | 5.404087 | 0.069529 | 16.26673 | 7.1974955 | 0.4456293
5.8298535 | 5.271963 | 0.0700695 | 16.34681 | 7.2434985 | 0.4036918
5.883288 | 5.290129 | 0.0727 | 16.46579 | 7.295355 | 0.3800945
5.932232 | 5.199263 | 0.0734675 | 16.55272 | 7.3422315 | 0.4140394
5.99559 | 5.192569 | 0.072341 | 16.64798 | 7.401063 | 0.4027288
6.044777 | 5.108997 | 0.0743805 | 16.74881 | 7.4345315 | 0.3930727
6.100961 | 5.067587 | 0.0798645 | 16.85506 | 7.496027 | 0.3939836
6.161616 | 4.966259 | 0.0880395 | 16.94935 | 7.53441 | 0.3795537
6.2169675 | 4.896866 | 0.091089 | 17.06096 | 7.587358 | 0.4150117
6.2757285 | 4.810248 | 0.091882 | 17.12278 | 7.6326795 | 0.4165578
6.3346345 | 4.723213 | 0.0917715 | 17.23686 | 7.681905 | 0.4094362
6.387356 | 4.596123 | 0.092394 | 17.32387 | 7.7251275 | 0.3716071
6.444704 | 4.584925 | 0.101695 | 17.42861 | 7.771091 | 0.4002607
6.499763 | 4.493584 | 0.1036405 | 17.50149 | 7.8282575 | 0.4030103
6.55965 | 4.447273 | 0.1079895 | 17.60612 | 7.8753345 | 0.3893446
6.611841 | 4.40728 | 0.110599 | 17.68871 | 7.918927 | 0.3648405
6.6688275 | 4.339577 | 0.120656 | 17.76641 | 7.966253 | 0.3648068
6.715206 | 4.308424 | 0.1194075 | 17.84185 | 8.0175475 | 0.3746383
6.774119 | 4.257145 | 0.12067 | 17.92721 | 8.06686 | 0.3644311
6.827404 | 4.218405 | 0.119074 | 17.99231 | 8.1149 | 0.3974498
6.884171 | 4.165094 | 0.123646 | 18.10299 | 8.155396 | 0.3414837
6.936642 | 4.075631 | 0.126056 | 18.16762 | 8.205517 | 0.4059908
6.989728 | 4.045038 | 0.134139 | 18.26197 | 8.2598535 | 0.3590476
7.0467585 | 4.01333 | 0.1355195 | 18.32525 | 8.3078015 | 0.361489
7.1032145 | 3.915906 | 0.1348125 | 18.40496 | 8.3542005 | 0.3329169
7.149182 | 3.912666 | 0.137699 | 18.46455 | 8.397909 | 0.3764254
7.2034055 | 3.862383 | 0.148833 | 18.55075 | 8.453706 | 0.3054592
7.257227 | 3.839224 | 0.161046 | 18.61848 | 8.5049055 | 0.3197068
7.318815 | 3.801137 | 0.1816755 | 18.70834 | 8.545678 | 0.3868356
7.35886 | 3.719708 | 0.1916345 | 18.74726 | 8.587465 | 0.328587
7.413141 | 3.759115 | 0.2010955 | 18.83214 | 8.642734 | 0.344427
7.468054 | 3.745014 | 0.2012135 | 18.91129 | 8.693036 | 0.3030971
7.5190475 | 3.710253 | 0.2096525 | 18.98636 | 8.7389345 | 0.3654159
7.5685085 | 3.683435 | 0.216862 | 19.04208 | 8.775703 | 0.2779176
7.6249715 | 3.683191 | 0.2167205 | 19.11017 | 8.832004 | 0.3263334
7.674249 | 3.632685 | 0.220339 | 19.19754 | 8.881035 | 0.3643199
7.7235685 | 3.663993 | 0.2345325 | 19.25787 | 8.9240975 | 0.3144833
7.777421 | 3.549321 | 0.2385465 | 19.31982 | 8.9746405 | 0.3666999
7.8292465 | 3.537351 | 0.2478405 | 19.38626 | 9.0242735 | 0.3376286
7.878759 | 3.475156 | 0.257802 | 19.43311 | 9.0709865 | 0.3423302
7.9316805 | 3.46672 | 0.259239 | 19.51535 | 9.1166595 | 0.3653989
7.9891615 | 3.465644 | 0.262979 | 19.58004 | 9.170294 | 0.3925655
8.034356 | 3.370244 | 0.2815105 | 19.63716 | 9.2118185 | 0.3624735
8.089943 | 3.365963 | 0.288848 | 19.68212 | 9.265925 | 0.3240763
8.152658 | 3.286086 | 0.300489 | 19.73534 | 9.3105465 | 0.3728727
8.2023545 | 3.288074 | 0.310427 | 19.79465 | 9.3621485 | 0.381378
8.244944 | 3.302838 | 0.3149215 | 19.85046 | 9.4104135 | 0.3385035
8.299743 | 3.270928 | 0.318661 | 19.89727 | 9.453323 | 0.358765
8.3516675 | 3.243821 | 0.3258815 | 19.96685 | 9.502032 | 0.4285609
8.396436 | 3.27979 | 0.3436775 | 20.02353 | 9.555219 | 0.3334067
8.4479975 | 3.186004 | 0.362713 | 20.09801 | 9.6012195 | 0.4317854
8.5028395 | 3.257517 | 0.368743 | 20.10852 | 9.644758 | 0.3706799
8.5439095 | 3.199192 | 0.367528 | 20.14501 | 9.692337 | 0.4381536
8.590348 | 3.172352 | 0.3482295 | 20.17634 | 9.7486 | 0.4225363
8.650784 | 3.12654 | 0.356731 | 20.21759 | 9.7989535 | 0.3730764
8.6987585 | 3.104487 | 0.390801 | 20.2683 | 9.8413195 | 0.3804824
8.753939 | 3.133444 | 0.4137565 | 20.3105 | 9.8953515 | 0.3813236
8.8016615 | 3.137784 | 0.4215495 | 20.33795 | 9.9370265 | 0.3660435
8.856713 | 3.063069 | 0.4382 | 20.37795 | 9.989154 | 0.3673223
8.9064375 | 3.088606 | 0.4341255 | 20.41191 | 10.032313 | 0.3424096
8.9506415 | 3.037712 | 0.4669915 | 20.45559 | 10.093112 | 0.2833322
9.0022715 | 3.01709 | 0.4987625 | 20.50111 | 10.130263 | 0.3853483
9.053714 | 3.091825 | 0.4963475 | 20.51026 | 10.1821785 | 0.3322971
9.105256 | 3.02685 | 0.50756 | 20.52981 | 10.231981 | 0.3262483
9.159044 | 3.060999 | 0.528236 | 20.5406 | 10.2718285 | 0.323458
9.200773 | 3.132486 | 0.550856 | 20.53415 | 10.3230645 | 0.3507279
9.2514505 | 3.088495 | 1.4868035 | 14.56505 | 10.370686 | 0.3745527
9.307502 | 3.0248 | 3.195036 | 1.230991 | 10.4204045 | 0.3529375
9.3441455 | 3.002887 | 3.196045 | 1.45168 | 10.4642945 | 0.3899035
9.39605 | 3.075289 | 3.1967045 | 1.583563 | 10.51794 | 0.3568956
9.4436765 | 3.069838 | 3.1996335 | 1.798534 | 10.558643 | 0.3604526
9.4983225 | 3.073794 | 3.2006345 | 1.915851 | 10.610841 | 0.3682687
9.536912 | 3.057998 | 3.202304 | 2.111194 | 10.6636535 | 0.3557706
9.593133 | 3.052965 | 3.208168 | 2.223487 | 10.708734 | 0.3772057
9.6329385 | 3.038716 | 3.221426 | 2.29537 | 10.765751 | 0.409738
9.6813065 | 3.119795 | 3.236995 | 2.315705 | 10.809205 | 0.3506698
9.7296835 | 3.107581 | 3.269179 | 2.18844 | 10.860972 | 0.3170263
9.7757375 | 3.162917 | 3.305427 | 2.089514 | 10.909405 | 0.3519954
9.8306685 | 3.195336 | 3.369433 | 2.013218 | 10.9582455 | 0.3783918
9.872955 | 3.187419 | 3.382101 | 1.964076 | 11.0087415 | 0.3248501
9.920184 | 3.129668 | 3.3973065 | 1.879832 | 11.0529505 | 0.325594
9.968893 | 3.140751 | 3.4098475 | 1.852245 | 11.1035135 | 0.339669
10.022015 | 3.134191 | 3.432928 | 1.789392 | 11.1532175 | 0.3326823
10.0644535 | 3.159796 | 3.4796835 | 1.7429 | 11.2001515 | 0.3344769
10.118729 | 3.198828 | 3.510053 | 1.69408 | 11.2539985 | 0.3771174
10.1632405 | 3.246429 | 3.526118 | 1.668926 | 11.305045 | 0.3957963
10.211052 | 3.17217 | 3.55587 | 1.646765 | 11.3446505 | 0.3523108
10.266357 | 3.164209 | 3.582033 | 1.610788 | 11.396778 | 0.2755377
10.306411 | 3.183318 | 3.618182 | 1.576835 | 11.4426475 | 0.3227641
10.359743 | 3.144795 | 3.627558 | 1.559675 | 11.4902595 | 0.3812925
10.40959 | 3.148382 | 3.6494755 | 1.541074 | 11.5418735 | 0.3422892
10.460334 | 3.1417 | 3.6813185 | 1.51765 | 11.588157 | 0.3673523
10.515306 | 3.147392 | 3.710218 | 1.50831 | 11.628447 | 0.2901521
10.5616605 | 3.088813 | 3.72415 | 1.492127 | 11.681806 | 0.3611874
10.6143975 | 3.106279 | 3.7475465 | 1.453436 | 11.7352525 | 0.3242007
10.663069 | 3.074176 | 3.777999 | 1.452243 | 11.7762 | 0.3668128
10.706672 | 3.093198 | 3.8197725 | 1.422021 | 11.8298365 | 0.338497
10.765549 | 3.050169 | 3.832273 | 1.40279 | 11.873648 | 0.3727471
10.810704 | 3.056062 | 3.8615565 | 1.375264 | 11.9213425 | 0.3989488
10.86562 | 2.966179 | 3.8810155 | 1.379916 | 11.9731605 | 0.3073775
10.9161815 | 3.003065 | 3.90982 | 1.369719 | 12.021164 | 0.3602761
10.964187 | 3.029079 | 3.9398975 | 1.324747 | 12.071164 | 0.3385854
11.014658 | 3.033498 | 3.9664955 | 1.33137 | 12.1159925 | 0.3597807
11.0627475 | 2.98571 | 3.977177 | 1.318704 | 12.167043 | 0.3466135
11.1070155 | 2.989723 | 4.011852 | 1.308988 | 12.2098935 | 0.3628158
11.160308 | 2.982541 | 4.047402 | 1.286032 | 12.263349 | 0.3732814
11.2115945 | 3.052941 | 4.072909 | 1.265901 | 12.3135635 | 0.3477643
11.2588665 | 2.990038 | 4.0930665 | 1.254877 | 12.3585185 | 0.3123043
11.3102455 | 2.976093 | 4.1270265 | 1.230964 | 12.4112655 | 0.3427353
11.362086 | 2.926751 | 4.1555075 | 1.220052 | 12.4596665 | 0.3936688
11.4096915 | 2.97486 | 4.1831735 | 1.180907 | 12.5086765 | 0.3621311
11.459422 | 2.990216 | 4.2065005 | 1.168415 | 12.552916 | 0.3519277
11.5147615 | 2.985607 | 4.237239 | 1.15771 | 12.6099895 | 0.2818612
11.560485 | 2.92533 | 4.2512925 | 1.157972 | 12.6566095 | 0.3110118
11.6120545 | 2.957564 | 4.2784885 | 1.13781 | 12.71408 | 0.3178487
11.6596435 | 2.888156 | 4.301734 | 1.117426 | 12.7565665 | 0.373642
11.7149345 | 2.874817 | 4.343143 | 1.145003 | 12.8120425 | 0.3330642
11.753928 | 2.915877 | 4.3561655 | 1.120235 | 12.856821 | 0.3548766
11.820865 | 2.870542 | 4.3773005 | 1.118642 | 12.9038265 | 0.339398
11.869109 | 2.870516 | 4.3978195 | 1.086096 | 12.955396 | 0.3831746
11.912196 | 2.880561 | 4.421301 | 1.095929 | 13.006555 | 0.3204787
11.971618 | 2.908165 | 4.432814 | 1.128889 | 13.0557325 | 0.3209346
12.0095825 | 2.858012 | 4.4551495 | 1.107895 | 13.098053 | 0.4213709
12.061994 | 2.883423 | 4.4847125 | 1.109358 | 13.154201 | 0.3643435
12.12279 | 2.797323 | 4.515222 | 1.080386 | 13.196298 | 0.4002621
12.161903 | 2.841197 | 4.5349285 | 1.08751 | 13.247418 | 0.3542172
12.2227155 | 2.819659 | 4.586292 | 1.043427 | 13.2947995 | 0.3647323
12.2730095 | 2.777603 | 4.602531 | 1.057904 | 13.349033 | 0.3075913
12.329821 | 2.739385 | 4.6172555 | 1.07433 | 13.397466 | 0.3511124
12.3771705 | 2.697568 | 4.638057 | 1.034778 | 13.445865 | 0.3192483
12.434918 | 2.67364 | 4.667369 | 1.044139 | 13.5041245 | 0.2757983
12.4904945 | 2.575477 | 4.6975445 | 1.044026 | 13.5507125 | 0.2650206
12.5465115 | 2.569209 | 4.7248935 | 1.042929 | 13.592684 | 0.3122255
12.599753 | 2.519285 | 4.741601 | 1.032765 | 13.6453985 | 0.2505364
12.6581085 | 2.459742 | 4.7655165 | 1.00788 | 13.7043495 | 0.2969828
12.7138795 | 2.383673 | 4.780638 | 1.028742 | 13.7492295 | 0.2473009
12.7676015 | 2.296312 | 4.82479 | 1.032712 | 13.7972395 | 0.2810822
12.822726 | 2.277299 | 4.843284 | 1.014075 | 13.8580525 | 0.2267682
12.8840315 | 2.229117 | 4.865873 | 1.012693 | 13.9024285 | 0.1958231
12.933849 | 2.177753 | 4.8804145 | 1.006763 | 13.944837 | 0.2291627
12.995447 | 2.174432 | 4.9103395 | 0.9861377 | 14.0087045 | 0.2323879
13.049806 | 2.060574 | 4.926428 | 0.9839014 | 14.050106 | 0.2348532
13.097843 | 2.10159 | 4.9643845 | 0.9833227 | 14.1024225 | 0.2376233
13.1527445 | 1.975104 | 4.998231 | 0.9283341 | 14.143832 | 0.2100812
13.2085135 | 1.990472 | 5.016716 | 0.9516466 | 14.2034255 | 0.2132765
13.258423 | 1.910737 | 5.03578 | 0.9924829 | 14.2432865 | 0.20617
13.317578 | 1.890719 | 5.0549135 | 0.9524625 | 14.303863 | 0.1626989
13.3771995 | 1.893333 | 5.0810035 | 0.9530292 | 14.347009 | 0.1657153
13.4187565 | 1.816598 | 5.104883 | 0.9400288 | 14.3974235 | 0.2524256
13.477622 | 1.754406 | 5.135157 | 0.9297611 | 14.4454245 | 0.2212332
13.532791 | 1.759796 | 5.170464 | 0.9637413 | 14.4947785 | 0.2485653
13.5910485 | 1.737464 | 5.180984 | 0.9184656 | 14.5480585 | 0.2256025
13.6392775 | 1.673187 | 5.2023185 | 0.9240012 | 14.5915555 | 0.1791127
13.69108 | 1.665253 | 5.215342 | 0.9071002 | 14.6433445 | 0.1931197
13.7486175 | 1.697987 | 5.24664 | 0.9160712 | 14.6904775 | 0.1541503
13.8001795 | 1.552993 | 5.2687335 | 0.9252287 | 14.7356855 | 0.2465237
13.852426 | 1.560298 | 5.300396 | 0.9074283 | 14.789166 | 0.259689
13.9057045 | 1.550173 | 5.313903 | 0.90711 | 14.837622 | 0.248694
13.959063 | 1.4956 | 5.3460895 | 0.9277625 | 14.88092 | 0.1910653
14.010724 | 1.51452 | 5.376559 | 0.9230774 | 14.938267 | 0.1879343
14.057337 | 1.520495 | 5.4146525 | 0.9021796 | 14.9925135 | 0.1471559
14.11357 | 1.496277 | 5.4396225 | 0.9005993 | 15.042754 | 0.1605024
14.1714905 | 1.525992 | 5.447023 | 0.8619949 | 15.0876815 | 0.1859486
14.215262 | 1.478977 | 5.462799 | 0.8785083 | 15.1404135 | 0.1018394
14.267419 | 1.46678 | 5.4979915 | 0.876588 | 15.195214 | 0.0248275
14.3199985 | 1.420675 | 5.5154265 | 0.8631336 | 15.241873 | 0.08453982
14.3767005 | 1.412591 | 5.542652 | 0.8893089 | 15.2938235 | 0.05538065
14.4203875 | 1.366233 | 5.5723005 | 0.8561804 | 15.340191 | 0.1126066
14.4716475 | 1.403324 | 5.584335 | 0.8611739 | 15.4009075 | 0.06682567
14.523233 | 1.387582 | 5.624381 | 0.8090367 | 15.449686 | 0.02500115
14.576886 | 1.342865 | 5.662074 | 0.8507075 | 15.4961045 | 0.04939335
14.626668 | 1.328967 | 5.6838295 | 0.8264454 | 15.548591 | 0.004781383
14.678434 | 1.371138 | 5.702662 | 0.8250456 | 15.592031 | 0.05140439
14.729299 | 1.261293 | 5.7153975 | 0.8411385 | 15.6466215 | -0.00544085
14.7746275 | 1.342788 | 5.7393855 | 0.8337424 | 15.693044 | -0.06909079
14.8269655 | 1.321007 | 5.7613765 | 0.8262032 | 15.7479745 | 0.0120774
14.8739255 | 1.312513 | 5.7918785 | 0.8438119 | 15.7972675 | 0.03362368
14.9320915 | 1.301096 | 5.8180505 | 0.8244626 | 15.8445585 | 0.01617111
14.9788305 | 1.324025 | 5.8427835 | 0.8348095 | 15.897103 | 0.05289376
15.0262045 | 1.222301 | 5.8741255 | 0.8509169 | 15.9501795 | -0.02303622
15.081567 | 1.228888 | 5.895769 | 0.8149084 | 15.987489 | 0.03652947
15.127908 | 1.301033 | 5.9150465 | 0.8019208 | 16.0486795 | -0.003077032
15.1796925 | 1.208894 | 5.943166 | 0.8109155 | 16.0900735 | -0.04337979
15.225988 | 1.21754 | 5.965657 | 0.7979212 | 16.1496785 | 0.009189994
15.276141 | 1.28501 | 5.987546 | 0.8072918 | 16.2000565 | 0.007403072
15.3282085 | 1.208139 | 6.003353 | 0.8075189 | 16.249669 | -0.06647943
15.377436 | 1.191454 | 6.03499 | 0.8046617 | 16.295196 | -0.0482421
15.4315295 | 1.229556 | 6.066603 | 0.8159398 | 16.3437465 | 0.00556395
15.4803285 | 1.226173 | 6.0878505 | 0.8025532 | 16.3952755 | 0.007810757
15.5297365 | 1.193516 | 6.0947395 | 0.8084914 | 16.442549 | -0.02654143
15.5876955 | 1.141631 | 6.121984 | 0.7871823 | 16.494324 | 0.0238122
15.630198 | 1.241092 | 6.1445995 | 0.7951759 | 16.549348 | 0.02253533
15.686718 | 1.143417 | 6.1839825 | 0.776613 | 16.5927975 | -0.05929768
15.7369975 | 1.081683 | 6.2122655 | 0.7638066 | 16.6360075 | 0.02039477
15.78284 | 1.124535 | 6.2348645 | 0.7831985 | 16.6911065 | -0.02470209
15.8364825 | 1.175751 | 6.252095 | 0.7847315 | 16.7358425 | 0.02752855
15.8862005 | 1.170373 | 6.29273 | 0.773939 | 16.782851 | 0.0467789
15.933516 | 1.109238 | 6.3185915 | 0.7774206 | 16.8416995 | -0.01119998
15.9897485 | 1.154624 | 6.327655 | 0.7804573 | 16.8826035 | 0.01467301
16.0347995 | 1.15886 | 6.3491805 | 0.7454977 | 16.940522 | 0.04475473
16.085478 | 1.225135 | 6.3678885 | 0.7659028 | 16.9852825 | -0.0749006
16.136942 | 1.191321 | 6.3841005 | 0.7695475 | 17.031676 | -0.03996503
16.182559 | 1.249002 | 6.4146255 | 0.7657352 | 17.079851 | -0.04110743
16.225745 | 1.17747 | 6.4512615 | 0.7742895 | 17.1252365 | -0.06511481
16.271895 | 1.282318 | 6.4729095 | 0.7663576 | 17.182574 | 0.0216685
16.324104 | 1.274113 | 6.490154 | 0.7712886 | 17.2345845 | -0.05818687
16.3788365 | 1.2747 | 6.5138475 | 0.7698752 | 17.2800985 | -0.07797837
16.421658 | 1.259325 | 6.5308335 | 0.7756856 | 17.33194 | -0.03446272
16.4728725 | 1.321179 | 6.566935 | 0.781972 | 17.3785615 | 0.004088472
16.5234825 | 1.349813 | 6.5805255 | 0.7926665 | 17.429452 | -0.03684104
16.571853 | 1.39282 | 6.6108085 | 0.784877 | 17.4762925 | -0.05729121
16.6172005 | 1.334722 | 6.6323675 | 0.77523 | 17.525464 | 0.008591304
16.6640015 | 1.3454 | 6.6532405 | 0.7680118 | 17.5774005 | -0.03646624
16.7196795 | 1.385168 | 6.6801 | 0.8061562 | 17.6305165 | 0.03618878
16.7677555 | 1.410379 | 6.7054275 | 0.8170091 | 17.674228 | -0.03499405
16.812834 | 1.388644 | 6.7224325 | 0.8124294 | 17.723365 | -0.05020807
16.8626735 | 1.422957 | 6.749319 | 0.8224998 | 17.777174 | -0.08231175
16.915382 | 1.406599 | 6.7669205 | 0.8259888 | 17.8185415 | -0.02985034
16.958441 | 1.467252 | 6.794127 | 0.8103289 | 17.8723205 | -0.05574838
17.0060965 | 1.466326 | 6.823614 | 0.8084155 | 17.919467 | -0.0529747
17.0642085 | 1.445842 | 6.846877 | 0.8156279 | 17.9693795 | -0.01609009
17.109883 | 1.526243 | 6.860078 | 0.8140934 | 18.027525 | -0.07888038
17.1553725 | 1.499142 | 6.886163 | 0.7876402 | 18.073666 | 0.02184158
17.2053385 | 1.559091 | 6.906559 | 0.8181721 | 18.118314 | -0.04394701
17.257216 | 1.47198 | 6.947332 | 0.7725431 | 18.170407 | 0.04210285
17.3024665 | 1.497313 | 6.9617525 | 0.7838597 | 18.2137645 | -0.0106009
17.3458525 | 1.531441 | 6.997299 | 0.8010646 | 18.271065 | 0.05503344
17.407737 | 1.563573 | 7.022438 | 0.7761499 | 18.320271 | -0.05531787
17.4553725 | 1.527791 | 7.043776 | 0.7996668 | 18.3678035 | -0.02762754
17.5107875 | 1.515088 | 7.056088 | 0.7732669 | 18.418686 | -0.0506896
17.5580895 | 1.484774 | 7.0980665 | 0.7945154 | 18.47739 | 0.02081768
17.6104675 | 1.481254 | 7.113494 | 0.7782283 | 18.523008 | -0.03042435
17.662615 | 1.508974 | 7.1475755 | 0.7931492 | 18.5690995 | -0.0174949
17.7118995 | 1.499521 | 7.16349 | 0.8401896 | 18.6196295 | -0.02397642
17.76245 | 1.430407 | 7.1864685 | 0.7806261 | 18.669313 | -0.06098452
17.814706 | 1.415368 | 7.19608 | 0.7785214 | 18.7218825 | -0.01657692
17.8636255 | 1.424947 | 7.2354445 | 0.7675773 | 18.7684925 | 0.02795651
17.91513 | 1.397959 | 7.2585735 | 0.76424 | 18.8172735 | 0.004463911
17.9681515 | 1.335305 | 7.2750025 | 0.8145642 | 18.8689295 | -0.06934684
18.0200975 | 1.430242 | 7.2976385 | 0.774303 | 18.9135085 | -0.07972673
18.068166 | 1.402005 | 7.34154 | 0.7636557 | 18.967362 | -0.05718116
18.111401 | 1.326744 | 7.362891 | 0.8001505 | 19.0097795 | -0.04772765
18.169394 | 1.425784 | 7.4038215 | 0.7972054 | 19.063102 | 0.01072937
18.218687 | 1.449219 | 7.4150155 | 0.7801746 | 19.116258 | -0.022817
18.272717 | 1.532897 | 7.429044 | 0.7795494 | 19.1564765 | -0.05295787
18.3180985 | 1.490216 | 7.4383855 | 0.806416 | 19.2125495 | 0.002372789
18.372818 | 1.38437 | 7.4567595 | 0.7712591 | 19.260686 | -0.0169845
18.4142705 | 1.413744 | 7.4892205 | 0.7820868 | 19.311177 | 0.03687827
18.472741 | 1.345607 | 7.5323855 | 0.7976033 | 19.362371 | -0.0150544
18.517461 | 1.345862 | 7.549014 | 0.7980755 | 19.4076465 | -0.06249589
18.5699205 | 1.366535 | 7.5800075 | 0.8003709 | 19.457852 | 0.02448959
18.627897 | 1.274224 | 7.5966505 | 0.7970698 | 19.5121865 | -0.03073179
18.668313 | 1.319703 | 7.6227765 | 0.8202102 | 19.55846 | 0.02459457
18.724752 | 1.362123 | 7.649143 | 0.8029424 | 19.60765 | 0.03764752
18.7719485 | 1.319989 | 7.687701 | 0.7942743 | 19.6562965 | 0.03040884
18.830015 | 1.287326 | 7.7019015 | 0.7735963 | 19.709127 | 0.01071336
18.874951 | 1.327261 | 7.7252175 | 0.790603 | 19.7554425 | 0.04188238
18.92646 | 1.29639 | 7.744257 | 0.7600064 | 19.8155065 | 0.01422374
18.973973 | 1.256028 | 7.788915 | 0.7681176 | 19.8513395 | 0.0644102
19.029231 | 1.314974 | 7.79289 | 0.7923231 | 19.9096335 | 0.001840653
19.0786525 | 1.279024 | 7.8151985 | 0.7826793 | 19.969838 | 0.05264115
19.1255165 | 1.277548 | 7.845765 | 0.7690583 | 20.0101845 | 0.009520698
19.176846 | 1.302201 | 7.8795515 | 0.7821868 | 20.059119 | 0.03656841
19.2306025 | 1.313664 | 7.898281 | 0.766099 | 20.1115835 | 0.08258497
19.2768125 | 1.187724 | 7.9153085 | 0.7643903 | 20.15838 | 0.02009382
19.3355825 | 1.19085 | 7.9365185 | 0.7809268 | 20.209115 | 0.01399496
19.381261 | 1.223907 | 7.964596 | 0.7898257 | 20.262346 | 0.1409312
19.4302215 | 1.173178 | 7.984563 | 0.7563234 | 20.31777 | 0.01393574
19.485476 | 1.264344 | 8.012212 | 0.7845482 | 20.3640315 | -0.008562455
19.5328125 | 1.266871 | 8.042033 | 0.7732794 | 20.41258 | 0.09641252
19.5871305 | 1.21942 | 8.0648085 | 0.7579832 | 20.463473 | 0.05719044
19.6335115 | 1.15561 | 8.0843145 | 0.7710043 | 20.520615 | 0.1271225
19.684707 | 1.252642 | 8.1154455 | 0.7694168 | 20.5687845 | 0.0449974
19.741708 | 1.184861 | 8.134288 | 0.7823432 | 20.6148495 | 0.08693276
19.790292 | 1.115247 | 8.159902 | 0.7496416 | 20.6684215 | -0.008524342
19.84535 | 1.116026 | 8.174928 | 0.7478355 | 20.7154675 | 0.0850195
19.9027205 | 1.101038 | 8.207113 | 0.7471662 | 20.7671325 | -0.00140574
19.952228 | 1.122811 | 8.2261605 | 0.7590982 | 20.814162 | -0.03078307
20.005097 | 1.067015 | 8.256842 | 0.7398567 | 20.8703345 | 0.05120335
20.062596 | 1.051307 | 8.275262 | 0.7598 | 20.916896 | 0.07376055
20.1075885 | 0.9968855 | 8.3127075 | 0.7260869 | 20.972994 | 0.1075281
20.160827 | 1.045723 | 8.322486 | 0.7324543 | 21.0224765 | 0.09225404
20.2109435 | 0.9575821 | 8.3594145 | 0.7442881 | 21.066933 | 0.1191165
20.2630005 | 0.9183814 | 8.381296 | 0.742557 | 21.1141335 | 0.1035013
20.3207755 | 0.926854 | 8.4054975 | 0.7540748 | 21.1681555 | 0.1006835
20.370589 | 0.9173641 | 8.422161 | 0.7498096 | 21.220871 | 0.02897504
20.4284755 | 0.8374864 | 8.4393465 | 0.7524081 | 21.2769515 | 0.04225581
20.480914 | 0.8024461 | 8.4643355 | 0.7270331 | 21.3206805 | 0.02699816
20.5376765 | 0.8101461 | 8.5070995 | 0.7632659 | 21.3784085 | 0.03527349
20.5882905 | 0.7015181 | 8.5243845 | 0.7262745 | 21.4191415 | 0.02684058
20.6438385 | 0.7063164 | 8.5457775 | 0.7253501 | 21.4732065 | 0.09513994
20.702163 | 0.6989765 | 8.566562 | 0.7226902 | 21.530052 | -0.1006988
20.756053 | 0.6072553 | 8.5911215 | 0.7414431 | 21.576623 | -0.005031655
20.805604 | 0.590323 | 8.6025655 | 0.7372983 | 21.6253825 | 0.03923313
20.8628205 | 0.5757925 | 8.6473845 | 0.7170602 | 21.678017 | -0.08485646
20.905402 | 0.4694477 | 8.680406 | 0.710526 | 21.7249965 | 0.02921809
20.9135075 | 0.3778079 | 8.7069085 | 0.7383635 | 21.7814785 | -0.07569675
20.9186925 | 0.393812 | 8.719457 | 0.7399073 | 21.8309565 | -0.05251444
20.9216025 | 0.392818 | 8.754414 | 0.7179879 | 21.884772 | -0.05311424
20.9241435 | 0.3481917 | 8.7655935 | 0.7464916 | 21.935278 | -0.01669088
20.9259025 | 0.3685732 | 8.788083 | 0.6987739 | 21.973979 | -0.1029367
|  | 8.8206065 | 0.7274099 | 22.0274235 | -0.114078
|  | 8.840396 | 0.7297719 | 22.069441 | -0.152837
|  | 8.8706705 | 0.6950723 | 22.0748045 | -0.241141
|  | 8.892679 | 0.7333429 | 22.081159 | -0.1949535
|  | 8.912143 | 0.7109224 | 22.0843665 | -0.2443559
|  | 8.933033 | 0.7466038 | 22.089213 | -0.2010371
|  | 8.956185 | 0.7128408 | 22.090596 | -0.2156661
|  | 8.992926 | 0.7300839 | 22.0913505 | -0.317
|  | 9.0169775 | 0.7339376 | 22.091872 | -0.1852241
|  | 9.0518475 | 0.7213919 | 22.09261 | -0.2382392
|  | 9.068643 | 0.6798658 | 22.092903 | -0.2714835
|  | 9.081499 | 0.7242243 | 22.0937875 | -0.2449015
|  | 9.106807 | 0.7192222 | 22.0938255 | -0.2606005
|  | 9.143158 | 0.70346 | 22.0944915 | -0.2684807
|  | 9.17027 | 0.7134118 | 22.094622 | -0.2018152
|  | 9.1851515 | 0.7138981
|  | 9.204906 | 0.7144022
|  | 9.2435665 | 0.723146
|  | 9.2644825 | 0.73978
|  | 9.2863785 | 0.722281
|  | 9.3072875 | 0.7192104
|  | 9.330933 | 0.7245939
|  | 9.3528105 | 0.7429091
|  | 9.3938685 | 0.7374746
|  | 9.4123235 | 0.7447646
|  | 9.429865 | 0.768881
|  | 9.4497425 | 0.73178
|  | 9.480239 | 0.7148959
|  | 9.5094415 | 0.7316655
|  | 9.523842 | 0.755114
|  | 9.5522095 | 0.7267919
|  | 9.574964 | 0.7332397
|  | 9.598835 | 0.7334137
|  | 9.6304585 | 0.721262
|  | 9.6521 | 0.711288
|  | 9.6731995 | 0.7158507
|  | 9.7025065 | 0.7353692
|  | 9.7211665 | 0.7247513
|  | 9.7352695 | 0.7354095
|  | 9.7880745 | 0.7037644
|  | 9.8066785 | 0.7064644
|  | 9.8272125 | 0.7348708
|  | 9.8391535 | 0.7187327
|  | 9.8661535 | 0.6798917
|  | 9.891769 | 0.6849234
|  | 9.932568 | 0.7002718
|  | 9.957841 | 0.6799421
|  | 9.9788335 | 0.6918362
|  | 9.9894975 | 0.7078849
|  | 10.0114785 | 0.7044787
|  | 10.047232 | 0.7031365
|  | 10.068729 | 0.7340424
|  | 10.0828815 | 0.7190033
|  | 10.1214165 | 0.721751
|  | 10.1461435 | 0.739933
|  | 10.1675645 | 0.7172706
|  | 10.18078 | 0.7442178
|  | 10.2058945 | 0.7410288
|  | 10.2269705 | 0.7785633
|  | 10.263437 | 0.749329
|  | 10.2989695 | 0.7259017
|  | 10.328266 | 0.7500728
|  | 10.3321685 | 0.7517836
|  | 10.364361 | 0.7812774
|  | 10.38751 | 0.7844692
|  | 10.409299 | 0.7831909
|  | 10.4388435 | 0.7708595
|  | 10.4641465 | 0.769336
|  | 10.4748385 | 0.7902912
|  | 10.52697 | 0.7667389
|  | 10.5508795 | 0.7550463
|  | 10.570014 | 0.7201725
|  | 10.588634 | 0.7671261
|  | 10.6154045 | 0.715649
|  | 10.6308005 | 0.7517788
|  | 10.664459 | 0.7390708
|  | 10.691893 | 0.7666674
|  | 10.70939 | 0.7461452
|  | 10.7274765 | 0.7693843
|  | 10.756935 | 0.7513863
|  | 10.797723 | 0.7326321
|  | 10.827198 | 0.7854322
|  | 10.843339 | 0.7676353
|  | 10.861572 | 0.7544255
|  | 10.871135 | 0.7647037
|  | 10.897001 | 0.7553614
|  | 10.935295 | 0.7601915
|  | 10.956469 | 0.7790998
|  | 10.9791455 | 0.7979174
|  | 11.0041455 | 0.7722219
|  | 11.0258645 | 0.7770829
|  | 11.050155 | 0.7903784
|  | 11.0888025 | 0.8098017
|  | 11.1009175 | 0.8176117
|  | 11.1178745 | 0.8374834
|  | 11.1589285 | 0.7986866
|  | 11.1775585 | 0.801742
|  | 11.202731 | 0.8045553
|  | 11.223865 | 0.8246657
|  | 11.239089 | 0.8350913
|  | 11.2596775 | 0.8064134
|  | 11.292364 | 0.8308247
|  | 11.3204805 | 0.8369835
|  | 11.3342335 | 0.8276321
|  | 11.3592185 | 0.8381735
|  | 11.3905075 | 0.850357
|  | 11.406041 | 0.8213878
|  | 11.441171 | 0.8312846
|  | 11.4548495 | 0.8481429
|  | 11.4791885 | 0.8571495
|  | 11.4991125 | 0.8502613
|  | 11.536192 | 0.8576998
|  | 11.553124 | 0.8663402
|  | 11.593194 | 0.8646715
|  | 11.612718 | 0.8486723
|  | 11.62173 | 0.8613275
|  | 11.6505525 | 0.8602251
|  | 11.6913435 | 0.884468
|  | 11.7178385 | 0.8328455
|  | 11.743581 | 0.8665338
|  | 11.76658 | 0.8773203
|  | 11.7909425 | 0.890125
|  | 11.8061405 | 0.8515592
|  | 11.838551 | 0.8623818
|  | 11.859989 | 0.8868775
|  | 11.8759865 | 0.8392318
|  | 11.8976895 | 0.8769858
|  | 11.9308145 | 0.8641968
|  | 11.9464735 | 0.8744781
|  | 11.979142 | 0.8453951
|  | 12.0239995 | 0.8904488
|  | 12.0388125 | 0.8703776
|  | 12.044993 | 0.8707709
|  | 12.073969 | 0.8487669
|  | 12.09745 | 0.8809746
|  | 12.14116 | 0.8900986
|  | 12.1580225 | 0.8677588
|  | 12.187734 | 0.8883369
|  | 12.206918 | 0.8697372
|  | 12.22846 | 0.8700866
|  | 12.261594 | 0.879178
|  | 12.286825 | 0.8810483
|  | 12.295986 | 0.8713831
|  | 12.314667 | 0.8695362
|  | 12.333296 | 0.8601837
|  | 12.356222 | 0.8865808
|  | 12.395963 | 0.8921268
|  | 12.4342445 | 0.8838254
|  | 12.4395535 | 0.886835
|  | 12.4765525 | 0.8920655
|  | 12.496903 | 0.8935918
|  | 12.531693 | 0.8874136
|  | 12.5553355 | 0.8948384
|  | 12.584258 | 0.8701415
|  | 12.5984115 | 0.8729559
|  | 12.620277 | 0.856403
|  | 12.6325755 | 0.8423271
|  | 12.6783895 | 0.8435752
|  | 12.691493 | 0.895472
|  | 12.719655 | 0.8640949
|  | 12.745972 | 0.8701916
|  | 12.7648885 | 0.8795619
|  | 12.7868765 | 0.8769304
|  | 12.830689 | 0.8387994
|  | 12.8518065 | 0.8550708
|  | 12.88503 | 0.8653653
|  | 12.8880975 | 0.8447671
|  | 12.932051 | 0.862087
|  | 12.953365 | 0.8562016
|  | 12.969822 | 0.8512363
|  | 12.9882425 | 0.87153
|  | 13.0150045 | 0.856471
|  | 13.0509875 | 0.8696019
|  | 13.08153 | 0.8491432
|  | 13.11478 | 0.8292119
|  | 13.1265295 | 0.8668177
|  | 13.141038 | 0.8549486
|  | 13.1962405 | 0.8406821
|  | 13.2142805 | 0.8689608
|  | 13.222073 | 0.849249
|  | 13.246567 | 0.8273353
|  | 13.2627605 | 0.8318901
|  | 13.29092 | 0.8666744
|  | 13.331042 | 0.8552232
|  | 13.351307 | 0.883229
|  | 13.404055 | 0.8472817
|  | 13.408515 | 0.8253774
|  | 13.435241 | 0.822858
|  | 13.4662905 | 0.8700505
|  | 13.492713 | 0.8599295
|  | 13.5202305 | 0.8545366
|  | 13.5370375 | 0.8520514
|  | 13.546554 | 0.8385009
|  | 13.5709305 | 0.8183176
|  | 13.596198 | 0.8343176
|  | 13.6479365 | 0.8318388
|  | 13.6711525 | 0.8351067
|  | 13.6958845 | 0.8377703
|  | 13.719009 | 0.8098976
|  | 13.7478445 | 0.8079269
|  | 13.775654 | 0.8192122
|  | 13.7997295 | 0.834706
|  | 13.8053785 | 0.774512
|  | 13.826127 | 0.8220139
|  | 13.8552755 | 0.8261862
|  | 13.8989305 | 0.8313884
|  | 13.912688 | 0.8320379
|  | 13.9371245 | 0.8553671
|  | 13.957297 | 0.8242716
|  | 13.9918575 | 0.8285501
|  | 14.015863 | 0.8067591
|  | 14.039318 | 0.8302862
|  | 14.0616955 | 0.8086701
|  | 14.1084565 | 0.8227083
|  | 14.126074 | 0.8396215
|  | 14.139023 | 0.8204564
|  | 14.151243 | 0.8440841
|  | 14.161194 | 0.8036917
|  | 14.194258 | 0.8263386
|  | 14.2481155 | 0.8229083
|  | 14.270495 | 0.8265686
|  | 14.293271 | 0.8337684
|  | 14.3093535 | 0.8237085
|  | 14.355643 | 0.8388976
|  | 14.372981 | 0.8027754
|  | 14.391233 | 0.8213493
|  | 14.402035 | 0.8399829
|  | 14.419547 | 0.8399025
|  | 14.459065 | 0.8460246
|  | 14.490439 | 0.8491906
|  | 14.503351 | 0.8235015
|  | 14.5332075 | 0.8525149
|  | 14.5553075 | 0.8208084
|  | 14.58289 | 0.8342853
|  | 14.6006825 | 0.8218524
|  | 14.629246 | 0.8439775
|  | 14.658578 | 0.7941764
|  | 14.668827 | 0.7954005
|  | 14.708747 | 0.8341993
|  | 14.7244865 | 0.7802057
|  | 14.7605345 | 0.7804537
|  | 14.8064815 | 0.7849448
|  | 14.825923 | 0.8053058
|  | 14.8450975 | 0.790816
|  | 14.8696315 | 0.7889327
|  | 14.901601 | 0.7765565
|  | 14.9169805 | 0.8072562
|  | 14.9503465 | 0.8174569
|  | 14.9570005 | 0.7640718
|  | 14.9989215 | 0.7777399
|  | 15.0324235 | 0.7789247
|  | 15.048414 | 0.7848036
|  | 15.062574 | 0.7670685
|  | 15.0896385 | 0.7921138
|  | 15.1097715 | 0.7536195
|  | 15.1513675 | 0.7892422
|  | 15.1641295 | 0.8180465
|  | 15.1878855 | 0.779309
|  | 15.2128035 | 0.8197483
|  | 15.227606 | 0.8236564
|  | 15.2554215 | 0.818513
|  | 15.295452 | 0.8166275
|  | 15.308591 | 0.8233523
|  | 15.325711 | 0.8264302
|  | 15.3488995 | 0.86306
|  | 15.3928175 | 0.8139169
|  | 15.414646 | 0.8278172
|  | 15.4505735 | 0.8112946
|  | 15.4677415 | 0.8389576
|  | 15.5045665 | 0.8338119
|  | 15.522372 | 0.7974941
|  | 15.5402385 | 0.7981311
|  | 15.564995 | 0.7923572
|  | 15.5879745 | 0.8007404
|  | 15.604621 | 0.8455271
|  | 15.6399715 | 0.7840616
|  | 15.656334 | 0.8161553
|  | 15.6804585 | 0.755549
|  | 15.705398 | 0.7680365
|  | 15.749307 | 0.8250221
|  | 15.761142 | 0.7787269
|  | 15.7998625 | 0.7615617
|  | 15.827489 | 0.7617359
|  | 15.8645105 | 0.7554658
|  | 15.878678 | 0.7117719
|  | 15.900517 | 0.751948
|  | 15.9322245 | 0.7325343
|  | 15.9520335 | 0.7313057
|  | 15.953849 | 0.7509653
|  | 16.0193725 | 0.7118563
|  | 16.0384615 | 0.7308377
|  | 16.0683745 | 0.764758
|  | 16.078135 | 0.6956669
|  | 16.0783145 | 0.6699621
|  | 16.085549 | 0.6776023
|  | 16.0879095 | 0.6344958
|  | 16.089776 | 0.6298195
|  | 16.092549 | 0.6301799
|  | 16.0942365 | 0.6402621
|  | 16.0969955 | 0.6196212
|  | 16.099715 | 0.6151855
|  | 16.1028175 | 0.6129806
|  | 16.10432 | 0.600085
|  | 16.108231 | 0.6031146
|  | 16.110928 | 0.6013826
|  | 16.113966 | 0.6003009
|  | 16.1143625 | 0.6056134
|  | 16.114284 | 0.5988618
|  | 16.1124505 | 0.5749211
|  | 23.7520595 | 0
|  | 23.7520595 | 0
|  | 23.7520595 | 0
|  | 23.7520595 | 0
|  | 23.7520595 | 0
|  | 23.7520595 | 0
|  | 23.7520595 | 0
|  | 23.7520595 | 0
|  | 23.7520595 | 0
|  | 23.7520595 | 0
|  | 23.7520595 | 0
|  | 23.7520595 | 0
|  | 23.7520595 | 0
|  | 23.7520595 | 0
|  | 23.7520595 | 0
|  | 23.7520595 | 0
|  | 23.7520595 | 0
|  | 23.7520595 | 0
|  | 23.7520595 | 0
|  | 23.7520595 | 0
|  | 23.7520595 | 0
|  | 23.7520595 | 0
|  | 23.7520595 | 0
|  | 23.7520595 | 0
|  | 23.7520595 | 0
|  | 23.7520595 | 0
|  | 23.7520595 | 0
|  | 23.7520595 | 0
|  | 23.7520595 | 0
|  | 23.7520595 | 0
|  | 23.7520595 | 0
|  | 23.7520595 | 0
|  | 23.7520595 | 0
|  | 23.7520595 | 0
|  | 23.7520595 | 0
|  | 23.7520595 | 0
|  | 23.7520595 | 0
|  | 23.7520595 | 0
|  | 23.7520595 | 0
|  | 23.7520595 | 0
|  | 23.7520595 | 0
|  | 23.7520595 | 0
|  | 23.7520595 | 0
|  | 23.7520595 | 0
|  | 23.7520595 | 0
|  | 23.7520595 | 0
|  | 23.7520595 | 0
|  | 23.7520595 | 0
|  | 23.7520595 | 0
|  | 23.7520595 | 0
|  | 23.7520595 | 0
|  | 23.7520595 | 0
|  | 23.7520595 | 0
|  | 23.7520595 | 0
|  | 23.7520595 | 0
|  | 23.7520595 | 0
|  | 23.7520595 | 0
|  | 23.7520595 | 0
|  | 23.7520595 | 0
|  | 23.7520595 | 0
|  | 23.7520595 | 0
|  | 23.7520595 | 0
|  | 23.7520595 | 0
|  | 23.7520595 | 0
|  | 23.7520595 | 0
|  | 23.7520595 | 0
|  | 23.7520595 | 0
|  | 23.7520595 | 0
|  | 23.7520595 | 0
|  | 23.7520595 | 0
|  | 23.7520595 | 0
|  | 23.7520595 | 0
|  | 23.7520595 | 0
|  | 23.7520595 | 0
|  | 23.7520595 | 0
|  | 23.7520595 | 0
|  | 23.7520595 | 0
|  | 23.7520595 | 0
|  | 23.7520595 | 0
|  | 23.7520595 | 0
|  | 23.7520595 | 0
|  | 23.7520595 | 0
|  | 23.7520595 | 0
|  | 23.7520595 | 0
|  | 23.7520595 | 0
|  | 23.7520595 | 0
|  | 23.7520595 | 0
|  | 23.7520595 | 0
|  | 23.7520595 | 0
|  | 23.7520595 | 0
|  | 23.7520595 | 0
|  | 23.7520595 | 0
|  | 23.7520595 | 0
|  | 23.7520595 | 0
|  | 23.7520595 | 0
|  | 23.7520595 | 0
|  | 23.7520595 | 0
|  | 23.7520595 | 0
|  | 23.7520595 | 0
|  | 23.7520595 | 0
|  | 23.7520595 | 0
|  | 23.7520595 | 0
|  | 23.7520595 | 0
|  | 23.7520595 | 0
|  | 23.7520595 | 0
|  | 23.7520595 | 0
|  | 23.7520595 | 0
|  | 23.7520595 | 0
|  | 23.7520595 | 0
|  | 23.7520595 | 0
|  | 23.7520595 | 0
|  | 23.7520595 | 0
|  | 23.7520595 | 0
|  | 23.7520595 | 0
|  | 23.7520595 | 0
|  | 23.7520595 | 0
|  | 23.7520595 | 0
|  | 23.7520595 | 0
|  | 23.7520595 | 0
|  | 23.7520595 | 0
|  | 23.7520595 | 0
|  | 23.7520595 | 0
|  | 23.7520595 | 0
|  | 23.7520595 | 0
|  | 23.7520595 | 0
|  | 23.7520595 | 0
|  | 23.7520595 | 0
|  | 23.7520595 | 0
|  | 23.7520595 | 0
|  | 23.7520595 | 0
|  | 23.7520595 | 0
|  | 23.7520595 | 0
|  | 23.7520595 | 0
|  | 23.7520595 | 0
|  | 23.7520595 | 0
|  | 23.7520595 | 0
|  | 23.7520595 | 0
|  | 23.7520595 | 0
|  | 23.7520595 | 0
|  | 23.7520595 | 0
|  | 23.7520595 | 0
|  | 23.7520595 | 0
|  | 23.7520595 | 0
|  | 23.7520595 | 0
|  | 23.7520595 | 0
|  | 23.7520595 | 0
|  | 23.7520595 | 0
|  | 23.7520595 | 0
|  | 23.7520595 | 0
|  | 23.7520595 | 0
|  | 23.7520595 | 0
|  | 23.7520595 | 0
|  | 23.7520595 | 0
|  | 23.7520595 | 0
|  | 23.7520595 | 0
|  | 23.7520595 | 0
|  | 23.7520595 | 0
|  | 23.7520595 | 0
|  | 23.7520595 | 0
|  | 23.7520595 | 0
|  | 23.7520595 | 0
|  | 23.7520595 | 0
|  | 23.7520595 | 0
|  | 23.7520595 | 0
|  | 23.7520595 | 0
|  | 23.7520595 | 0
|  | 23.7520595 | 0
|  | 23.7520595 | 0
|  | 23.7520595 | 0
|  | 23.7520595 | 0
|  | 23.7520595 | 0
|  | 23.7520595 | 0
|  | 23.7520595 | 0
|  | 23.7520595 | 0
|  | 23.7520595 | 0
|  | 23.7520595 | 0
|  | 23.7520595 | 0
|  | 23.7520595 | 0
|  | 23.7520595 | 0
|  | 23.7520595 | 0
|  | 23.7520595 | 0
|  | 23.7520595 | 0
|  | 23.7520595 | 0
|  | 23.7520595 | 0
|  | 23.7520595 | 0
|  | 23.7520595 | 0
|  | 23.7520595 | 0
|  | 23.7520595 | 0
|  | 23.7520595 | 0
|  | 23.7520595 | 0
|  | 23.7520595 | 0
|  | 23.7520595 | 0
|  | 23.7520595 | 0
|  | 23.7520595 | 0
|  | 23.7520595 | 0
|  | 23.7520595 | 0
|  | 23.7520595 | 0
|  | 23.7520595 | 0
|  | 23.7520595 | 0
|  | 23.7520595 | 0
|  | 23.7520595 | 0
|  | 23.7520595 | 0

## Figure 12
Figure 12: Correlation between ultimate bond strength and: (a) Mass loss; (b) Total crack width (* denotes tests where malfunction led to icorr >200μA/cm²)
Specimen | Average | Bond Ratio | Specimen | Maximum Total | Bond Ratio
| Corrosion Level | τR/τ0 |  | Crack Width | τR/τ0
| Cr [%] |  |  | Wcr [mm]
A10-17a | 24.9% | 1.45 | A10-17a | 0 | 1.453
A10-17b | 23.5% | 0.88 | A10-17b | 0 | 0.878
A10-17c | 24.2% | 1.27 | A10-17c | 0 | 1.269
A10-17d | 23.5% | 1.19 | A10-17d | 0 | 1.193
A10-17e | 25.5% | 1.31 | A10-17e | 0 | 1.312
A10-08a | 9.2% | 1.47 | A10-08a | 0 | 1.469
A10-08b | 11.1% | 1.23 | A10-08b | 0 | 1.232
A10-08c | 11.1% | 1.07 | A10-08c | 0 | 1.073
A10-08d | 10.5% | 1.25 | A10-08d | 0 | 1.255
A10-08e | 9.8% | 1.34 | A10-08e | 0 | 1.34
A10-05a | 17% | 0.79 | A10-05a | 1.04 | 0.792
A10-05b | 17% | 0.68 | A10-05b | 0.6 | 0.679
A10-05c | 17.7% | 0.57 | A10-05c | 0.74 | 0.573
A10-05d | 16.3% | 0.52 | A10-05d | 1.34 | 0.522
A10-05e | 16.3% | 0.57 | A10-05e | 1.14 | 0.567
A10-02a | 4.6% | 1.31 | A10-02a | 0 | 1.31
A10-02b | 4.6% | 1.19 | A10-02b | 0 | 1.194
A10-02c | 4.6% | 1.32 | A10-02c | 0 | 1.318
A10-02d | 5.9% | 1.16 | A10-02d | 0 | 1.165
A10-02e | 5.9% | 1.07 | A10-02e | 0 | 1.066
B10-10a | 9.2% | 1.17 | B10-10a | 0.36 | 1.167
B10-10b | 15% | 0.85 | B10-10b | 0.48 | 0.847
B10-10c | 5.9% | 1.1 | B10-10c | 0.2 | 1.098
B10-10d | 10.5% | 1.1 | B10-10d | 0.2 | 1.097
B10-10e | 10.5% | 0.85 | B10-10e | 0.56 | 0.854
B10-07a | 5.2% | 1.15 | B10-07a | 0 | 1.148
B10-07b | 9.8% | 1 | B10-07b | 0.14 | 0.999
B10-07c | 10.5% | 0.92 | B10-07c | 0.34 | 0.921
B10-07d | 9.2% | 1.17 | B10-07d | 0.04 | 1.169
B10-07e | 7.8% | 0.96 | B10-07e | 0.44 | 0.961
B10-05a | 4.6% | 1.19 | B10-05a | 0 | 1.189
B10-05b |  |  | B10-05b
B10-05c | 21.6% | 1.17 | B10-05c | 0.14 | 1.17
B10-05d | 9.2% | 1.2 | B10-05d | 0 | 1.204
B10-05e | 5.9% | 0.84 | B10-05e | 0.18 | 0.836
B10-04a | 4.6% | 1.27 | B10-04a | 0 | 1.268
B10-04b | 3.9% | 1.09 | B10-04b | 0 | 1.089
B10-04c | 5.2% | 1.01 | B10-04c | 0 | 1.012
B10-04d | 7.2% | 1.05 | B10-04d | 0 | 1.049
B10-04e | 4.6% | 0.92 | B10-04e | 0 | 0.917
C10-19a | 22.2% | 0.76 | C10-19a | 0.54 | 0.757
C10-19b | 23.5% | 1.14 | C10-19b | 0.34 | 1.139
C10-19c | 22.9% | 0.93 | C10-19c | 0.1 | 0.929
C10-19d | 23.5% | 0.91 | C10-19d | 0.02 | 0.906
C10-19e | 22.2% | 1.01 | C10-19e | 0 | 1.009
C10-12a | 19% | 0.85 | C10-12a | 0.32 | 0.849
C10-12b | 17% | 0.97 | C10-12b | 0.02 | 0.968
C10-12c | 16.3% | 0.97 | C10-12c | 0 | 0.972
C10-12d | 15.7% | 0.99 | C10-12d | 0.12 | 0.988
C10-12e | 15.7% | 1.19 | C10-12e | 0.04 | 1.186
C10-08a | 11.1% | 1.11 | C10-08a | 0.14 | 1.107
C10-08b | 10.5% | 0.85 | C10-08b | 0.24 | 0.845
C10-08c | 11.8% | 0.76 | C10-08c | 0.38 | 0.756
C10-08d | 11.8% | 0.66 | C10-08d | 0.18 | 0.655
C10-08e | 11.1% | 1.09 | C10-08e | 0 | 1.094
C10-00a | 0% | 0.96 | C10-00a | 0 | 0.96
C10-00b | 0% | 0.99 | C10-00b | 0 | 0.99
C10-00c | 0% | 1.03 | C10-00c | 0 | 1.026
C10-00d | 0% | 0.96 | C10-00d | 0 | 0.962
C10-00e | 0% | 1.06 | C10-00e | 0 | 1.062

## Figure 13
Figure 13: Correlation between ultimate bond strength ratio and surface crack width. Comparison between recommendations from Model Code 2010 [62], results from previous authors [48, 58, 51, 59, 52, 53] (data derived from plots where not explicitly presented in published work) and results from present study
References
[48] P. Mangat, M. Elgarf, Bond characteristics of corroding reinforcement in concrete beams, Materials and Structures 32 (2) (1999) 89. https://doi.org/10.1007/BF02479434
[51] C. Fischer, J. Ožbolt, Inﬂuence of bar diameter and concrete cover on bond degradation due to corrosion, in: J. Cairns, G. Metelli, G. Plizzari (Eds.), Proceeding of 4th international Symposium: Bond in concrete 2012: Bond, Anchorages, Detailing. 17-20 June 2012, 2012, pp. 445–451. Brescia, Italy.
[52] M. Tahershamsi, I. Fernandez, K. Lundgren, K. Zandi, Investigating correlations between crack width, corrosion level and anchorage capacity, Structure and Infrastructure Engineering 13 (10) (2017) 1294–1307. http://dx.doi.org/10.1680/macr.13.0027
[53] C. A. Apostolopoulos, K. F. Koulouris, A. C. Apostolopoulos, Correlation of surface cracks of concrete due to corrosion and bond strength (between steel bar and concrete), Advances in Civil Engineering 2019 (2019) 1–12, https://doi.org/10.1155/2019/3438743.
[58] D. W. Law, D. Tang, T. K. Molyneaux, R. Gravina, Impact of crack width on bond: conﬁned and unconﬁned rebar, Materials and structures 44 (7) (2011) 1287–1296. https://doi.org/10.1617/s11527-010-9700-y
[59] H. Lin, Y. Zhao, J. Ožbolt, R. Hans-Wolf, The bond behavior between concrete and corroded steel bar under repeated loading, Engineering Structures 140 (2017) 390–405. https://doi.org/10.1016/j.engstruct.2017.02.067
[62] fib, fib Model Code for Concrete Structures 2010, Ernst and Sohn, Berlin, Germany 2013. http://doi.org/10.1002/9783433604090
Authors | Specimen | Total Crack Width | Bond Ratio
|  | Wcr [mm] | τR/τ0
Mangat and Elgarf (1999) |  | 0 | 1
|  | 0.05 | 1.06
|  | 0.05 | 1.25
|  | 0.2 | 0.94
|  | 0.3 | 0.79
|  | 0.4 | 0.64
|  | 0.55 | 0.5
Model Code 2010 | (links) | 0 | 1
|  | 0.2 | 1
|  | 0.4 | 1
|  | 0.4 | 0.8
|  | 0.8 | 0.8
|  | 1 | 0.75
|  | 2 | 0.75
|  | 0 | 1
|  | 0.2 | 0.95
|  | 0.4 | 0.95
|  | 0.4 | 0.7
|  | 0.8 | 0.7
|  | 1 | 0.6
|  | 2 | 0.6
| (no links) | 0 | 1
|  | 0.2 | 0.7
|  | 0.4 | 0.7
|  | 0.4 | 0.5
|  | 0.8 | 0.5
|  | 1 | 0.4
|  | 2 | 0.4
|  | 0 | 1
|  | 0.2 | 0.5
|  | 0.4 | 0.5
|  | 0.4 | 0.4
|  | 0.8 | 0.4
|  | 1 | 0.25
|  | 2 | 0.25
Law et al. (2011) |  | 0 | 0.99
|  | 0 | 1.01
|  | 0.32 | 0.76
|  | 0.41 | 0.82
|  | 0.45 | 0.62
|  | 0.62 | 0.58
|  | 1.43 | 0.46
|  | 1.48 | 0.42
|  | 1.91 | 0.35
|  | 2 | 0.23
|  | 2.02 | 0.3
|  | 2.61 | 0.06
|  | 0 | 0.97
|  | 0 | 0.97
|  | 0 | 1.07
|  | 0.07 | 1.13
|  | 0.1 | 1.05
|  | 0.12 | 1.19
|  | 0.14 | 1.23
|  | 0.15 | 1.23
|  | 0.15 | 1.16
|  | 0.22 | 1.14
|  | 0.25 | 1.16
|  | 0.51 | 1.03
|  | 0.62 | 1.03
|  | 0.69 | 0.88
|  | 1.21 | 0.69
|  | 1.35 | 0.47
|  | 1.37 | 0.79
|  | 0 | 0.97
|  | 0 | 0.98
|  | 0 | 1.01
|  | 0 | 1.04
|  | 0.18 | 0.89
|  | 0.16 | 0.59
|  | 0.47 | 0.6
|  | 0.64 | 0.73
|  | 0.88 | 0.41
|  | 1.1 | 0.63
|  | 1.84 | 0.46
|  | 2.39 | 0.32
|  | 2.54 | 0.33
|  | 0 | 1
|  | 0.08 | 0.77
|  | 0.6 | 1.14
|  | 0.8 | 1.06
|  | 0.8 | 0.68
|  | 1 | 0.36
|  | 1.2 | 0.46
|  | 1.25 | 0.61
|  | 1.4 | 0.42
Fischer and Ožbolt (2012) |  | 0 | 0.94
|  | 0 | 0.96
|  | 0 | 1
|  | 0 | 1.01
|  | 0 | 1.02
|  | 0 | 1.09
|  | 0.08 | 1.01
|  | 0.1 | 0.91
|  | 0.18 | 0.8
|  | 0.21 | 0.83
|  | 0.22 | 0.91
|  | 0.25 | 0.83
|  | 0.24 | 0.63
|  | 0.3 | 0.9
|  | 0.3 | 0.73
|  | 0.31 | 0.81
|  | 0.35 | 0.85
|  | 0.47 | 0.69
|  | 0.49 | 0.6
|  | 0.5 | 0.55
|  | 0.52 | 0.69
|  | 0.53 | 0.66
|  | 0.63 | 0.68
|  | 0.72 | 0.66
|  | 0.73 | 0.58
|  | 0.88 | 0.63
|  | 0.9 | 0.55
|  | 0.9 | 0.53
|  | 1 | 0.63
|  | 1.02 | 0.67
|  | 1.58 | 0.58
|  | 0 | 1.02
|  | 0 | 1.06
|  | 0 | 0.95
|  | 0 | 0.97
|  | 0 | 0.98
|  | 0 | 1.06
|  | 0 | 0.96
|  | 0.2 | 0.81
|  | 0.15 | 0.8
|  | 0.18 | 0.85
|  | 0.17 | 0.78
|  | 0.32 | 0.86
|  | 0.39 | 0.7
|  | 0.2 | 0.82
|  | 0.45 | 0.66
|  | 0.33 | 0.66
|  | 0.23 | 0.84
|  | 0.27 | 0.78
|  | 0.27 | 0.85
|  | 0.53 | 0.62
|  | 0.5 | 0.68
|  | 0.44 | 0.61
|  | 0.58 | 0.49
|  | 0.91 | 0.4
|  | 0.43 | 0.63
|  | 0.58 | 0.68
|  | 1.03 | 0.41
|  | 1.29 | 0.33
|  | 1 | 0.57
Lin H et al. (2017) |  | 0 | 1.01
|  | 0 | 0.97
|  | 0 | 1.01
|  | 0.06 | 0.87
|  | 0.16 | 0.78
|  | 0.15 | 0.88
|  | 0.28 | 0.59
|  | 0.54 | 0.59
|  | 0.03 | 1.01
|  | 0.07 | 0.97
|  | 0.1 | 0.98
|  | 0.25 | 0.8
|  | 0.69 | 0.67
|  | 0.09 | 0.86
|  | 0.26 | 0.61
|  | 0.25 | 0.69
|  | 0.39 | 0.59
|  | 0.64 | 0.4
|  | 0 | 0.9
|  | 0.35 | 0.88
|  | 0.2 | 0.81
|  | 0.56 | 0.72
|  | 0.27 | 0.72
|  | 0 | 1.04
|  | 0 | 1.03
|  | 0 | 0.96
|  | 0.06 | 0.99
|  | 0.08 | 0.67
|  | 0.45 | 0.7
|  | 0.21 | 0.73
|  | 0.22 | 0.82
|  | 0.17 | 0.73
|  | 0 | 0.91
|  | 0.45 | 0.86
|  | 0.47 | 0.67
|  | 0.35 | 0.81
|  | 0.57 | 0.66
|  | 0.33 | 0.64
|  | 0.04 | 1.06
|  | 0.13 | 1.03
|  | 0.53 | 0.83
|  | 0.26 | 0.75
|  | 0.48 | 0.68
|  | 0.08 | 1.14
|  | 0.26 | 1
|  | 0.45 | 0.74
|  | 0.5 | 0.92
|  | 0.53 | 0.72
|  | 0.5 | 0.69
Apostolopoulos et al. (2019) |  | 0 | 1
|  | 0.2 | 0.88
|  | 0.35 | 0.62
|  | 0.55 | 0.41
|  | 0.95 | 0.19
|  | 1.45 | 0.15
|  | 0 | 1
|  | 0.35 | 0.77
|  | 0.55 | 0.6
|  | 0.85 | 0.51
|  | 1.05 | 0.48
|  | 1.45 | 0.4
|  | 0 | 1
|  | 0.35 | 0.95
|  | 0.7 | 0.82
|  | 1.2 | 0.71
|  | 1.1 | 0.5
|  | 1.4 | 0.68
|  | 0 | 1
|  | 0.2 | 1.1
|  | 0.55 | 1.02
|  | 0.65 | 0.92
|  | 0.9 | 0.9
|  | 1 | 0.82
|  | 0 | 1
|  | 0.2 | 0.78
|  | 0.55 | 0.45
|  | 1 | 0.25
|  | 1.2 | 0.32
|  | 1.45 | 0.15
|  | 0 | 1
|  | 0.3 | 0.92
|  | 0.9 | 0.53
|  | 1.4 | 0.4
|  | 1.5 | 0.27
|  | 1.6 | 0.28
|  | 0 | 1
|  | 0.3 | 0.96
|  | 0.65 | 0.83
|  | 1.15 | 0.51
|  | 1.45 | 0.43
|  | 1.5 | 0.47
|  | 0 | 1
|  | 0.25 | 0.98
|  | 0.6 | 0.87
|  | 0.85 | 0.85
|  | 0.9 | 0.82
|  | 1 | 0.68
Present study | A10-17a | 0 | 1.45
| A10-17b | 0 | 0.88
| A10-17c | 0 | 1.27
| A10-17d | 0 | 1.19
| A10-17e | 0 | 1.31
| A10-08a | 0 | 1.47
| A10-08b | 0 | 1.23
| A10-08c | 0 | 1.07
| A10-08d | 0 | 1.25
| A10-08e | 0 | 1.34
| A10-05a | 1.04 | 0.79
| A10-05b | 0.6 | 0.68
| A10-05c | 0.74 | 0.57
| A10-05d | 1.34 | 0.52
| A10-05e | 1.14 | 0.57
| A10-02a | 0 | 1.31
| A10-02b | 0 | 1.19
| A10-02c | 0 | 1.32
| A10-02d | 0 | 1.16
| A10-02e | 0 | 1.07
| B10-10a | 0.36 | 1.17
| B10-10b | 0.48 | 0.85
| B10-10c | 0.2 | 1.1
| B10-10d | 0.2 | 1.1
| B10-10e | 0.56 | 0.85
| B10-07a | 0 | 1.15
| B10-07b | 0.14 | 1
| B10-07c | 0.34 | 0.92
| B10-07d | 0.04 | 1.17
| B10-07e | 0.44 | 0.96
| B10-05a | 0 | 1.19
B10-05b
| B10-05c | 0.14 | 1.17
| B10-05d | 0 | 1.2
| B10-05e | 0.18 | 0.84
| B10-04a | 0 | 1.27
| B10-04b | 0 | 1.09
| B10-04c | 0 | 1.01
| B10-04d | 0 | 1.05
| B10-04e | 0 | 0.92
| C10-19a | 0.54 | 0.76
| C10-19b | 0.34 | 1.14
| C10-19c | 0.1 | 0.93
| C10-19d | 0.02 | 0.91
| C10-19e | 0 | 1.01
| C10-12a | 0.32 | 0.85
| C10-12b | 0.02 | 0.97
| C10-12c | 0 | 0.97
| C10-12d | 0.12 | 0.99
| C10-12e | 0.04 | 1.19
| C10-08a | 0.14 | 1.11
| C10-08b | 0.24 | 0.85
| C10-08c | 0.38 | 0.76
| C10-08d | 0.18 | 0.66
| C10-08e | 0 | 1.09
| C10-00a | 0 | 0.96
| C10-00b | 0 | 0.99
| C10-00c | 0 | 1.03
| C10-00d | 0 | 0.96
| C10-00e | 0 | 1.06

## Figure 14
Figure 14: Correlation between mean total crack width and: (a) Average corrosion level; (b) Ultimate bond strength ratio (* denotes tests where malfunction led to icorr >200μA/cm²)
Specimen | Average | Mean Total | Specimen | Mean Total | Bond Ratio
| Corrosion Level | Crack Width |  | Crack Width | τR/τ0
| Cr [%] | Wcr [mm] |  | Wcr [mm]
A10-17a | 24.9% | 0 | A10-17a | 0 | 1.453
A10-17b | 23.5% | 0 | A10-17b | 0 | 0.878
A10-17c | 24.2% | 0 | A10-17c | 0 | 1.269
A10-17d | 23.5% | 0 | A10-17d | 0 | 1.193
A10-17e | 25.5% | 0 | A10-17e | 0 | 1.312
A10-08a | 9.2% | 0 | A10-08a | 0 | 1.469
A10-08b | 11.1% | 0 | A10-08b | 0 | 1.232
A10-08c | 11.1% | 0 | A10-08c | 0 | 1.073
A10-08d | 10.5% | 0 | A10-08d | 0 | 1.255
A10-08e | 9.8% | 0 | A10-08e | 0 | 1.34
A10-05a | 17% | 0.66 | A10-05a | 0.66 | 0.792
A10-05b | 17% | 0.26 | A10-05b | 0.26 | 0.679
A10-05c | 17.7% | 0.41 | A10-05c | 0.41 | 0.573
A10-05d | 16.3% | 1.07 | A10-05d | 1.07 | 0.522
A10-05e | 16.3% | 0.6 | A10-05e | 0.6 | 0.567
A10-02a | 4.6% | 0 | A10-02a | 0 | 1.31
A10-02b | 4.6% | 0 | A10-02b | 0 | 1.194
A10-02c | 4.6% | 0 | A10-02c | 0 | 1.318
A10-02d | 5.9% | 0 | A10-02d | 0 | 1.165
A10-02e | 5.9% | 0 | A10-02e | 0 | 1.066
B10-10a | 9.2% | 0.2 | B10-10a | 0.2 | 1.167
B10-10b | 15% | 0.26 | B10-10b | 0.26 | 0.847
B10-10c | 5.9% | 0.1 | B10-10c | 0.1 | 1.098
B10-10d | 10.5% | 0.04 | B10-10d | 0.04 | 1.097
B10-10e | 10.5% | 0.26 | B10-10e | 0.26 | 0.854
B10-07a | 5.2% | 0 | B10-07a | 0 | 1.148
B10-07b | 9.8% | 0.04 | B10-07b | 0.04 | 0.999
B10-07c | 10.5% | 0.22 | B10-07c | 0.22 | 0.921
B10-07d | 9.2% | 0.01 | B10-07d | 0.01 | 1.169
B10-07e | 7.8% | 0.12 | B10-07e | 0.12 | 0.961
B10-05a | 4.6% | 0 | B10-05a | 0 | 1.189
B10-05b |  |  | B10-05b
B10-05c | 21.6% | 0.07 | B10-05c | 0.07 | 1.17
B10-05d | 9.2% | 0 | B10-05d | 0 | 1.204
B10-05e | 5.9% | 0.06 | B10-05e | 0.06 | 0.836
B10-04a | 4.6% | 0 | B10-04a | 0 | 1.268
B10-04b | 3.9% | 0 | B10-04b | 0 | 1.089
B10-04c | 5.2% | 0 | B10-04c | 0 | 1.012
B10-04d | 7.2% | 0 | B10-04d | 0 | 1.049
B10-04e | 4.6% | 0 | B10-04e | 0 | 0.917
C10-19a | 22.2% | 0.18 | C10-19a | 0.18 | 0.757
C10-19b | 23.5% | 0.09 | C10-19b | 0.09 | 1.139
C10-19c | 22.9% | 0.02 | C10-19c | 0.02 | 0.929
C10-19d | 23.5% | 0.01 | C10-19d | 0.01 | 0.906
C10-19e | 22.2% | 0 | C10-19e | 0 | 1.009
C10-12a | 19% | 0.2 | C10-12a | 0.2 | 0.849
C10-12b | 17% | 0.01 | C10-12b | 0.01 | 0.968
C10-12c | 16.3% | 0 | C10-12c | 0 | 0.972
C10-12d | 15.7% | 0.02 | C10-12d | 0.02 | 0.988
C10-12e | 15.7% | 0.01 | C10-12e | 0.01 | 1.186
C10-08a | 11.1% | 0.04 | C10-08a | 0.04 | 1.107
C10-08b | 10.5% | 0.15 | C10-08b | 0.15 | 0.845
C10-08c | 11.8% | 0.2 | C10-08c | 0.2 | 0.756
C10-08d | 11.8% | 0.05 | C10-08d | 0.05 | 0.655
C10-08e | 11.1% | 0 | C10-08e | 0 | 1.094
C10-00a | 0% | 0 | C10-00a | 0 | 0.96
C10-00b | 0% | 0 | C10-00b | 0 | 0.99
C10-00c | 0% | 0 | C10-00c | 0 | 1.026
C10-00d | 0% | 0 | C10-00d | 0 | 0.962
C10-00e | 0% | 0 | C10-00e | 0 | 1.062