## Vessel masses
Duration | Vessel # | Date of cleaning (vessel) | Temperature (ºC) | New or used liners | Contents batch number | Heater number | 100g std mass (cole-parmer) | Weight with liner, cap and lid (g) | Weight of sample (g) | Total weight of vessel with sample (g) | Total weight of sealed vessel with leachant (g) | Calculated weight of leachant (g) | retightened? | 100g std mass (cole-parmer) | Total weight of vessel after heating (g) | Mass loss (g) | Mass loss (%) | Calculated weight of leachate (g)
16 Week samples | I-40-01 | 2017-04-06 | 40 | Used (SERCO) | 0.4Li-ISG01 | 6 | - | 134.32 | 0.3982 | 134.71 | 138.73 | 4.02 | N | 100.19 | 138.73 | 0 | 0% | 4.02
| I-40-02 | 2017-04-06 | 40 | Used (SERCO) | 0.4Li-ISG01 | 6 | - | 135.86 | 0.3988 | 136.26 | 140.28 | 4.02 | N | 100.19 | 140.28 | 0 | 0% | 4.02
| I-40-03 | 2017-04-06 | 40 | Used (SERCO) | 0.4Li-ISG01 | 6 | - | 140.43 | 0.3989 | 140.83 | 144.86 | 4.03 | N | 100.19 | 144.87 | -0.01 | -0.2481% | 4.04
| I-40-04 | 2017-04-06 | 40 | Used (SERCO) | Blank | 6 | - | 135.09 | Blank | 135.09 | 139.11 | 4.02 | N | 100.19 | 139.09 | 0.02 | 0.4975% | 4
| I-40-05 | 2017-04-06 | 40 | Used (SERCO) | Blank | 6 | - | 143.3 | Blank | 143.3 | 147.31 | 4.01 | N | 100.19 | 147.29 | 0.02 | 0.4988% | 3.99
| I-40-06 | 2017-04-06 | 40 | Used (SERCO) | 0.9Li-ISG01 | 6 | - | 136.64 | 0.3989 | 137.04 | 141.06 | 4.02 | N | 100.19 | 141.07 | -0.01 | -0.2488% | 4.03
| I-40-07 | 2017-04-06 | 40 | Used (SERCO) | 0.9Li-ISG01 | 6 | - | 135.41 | 0.3999 | 135.81 | 139.83 | 4.02 | N | 100.19 | 139.83 | 0 | 0% | 4.02
| I-40-08 | 2017-04-06 | 40 | Used (SERCO) | 0.9Li-ISG01 | 6 | - | 134.8 | 0.3993 | 135.2 | 139.21 | 4.01 | N | 100.19 | 135.24 | 3.97 | 99% | 0.04
| I-40-09 | 2017-04-06 | 40 | Used (SERCO) | Blank | 6 | - | 135.08 | Blank | 135.08 | 139.08 | 4 | N | 100.19 | 137.94 | 1.14 | 28.5% | 2.86
| I-40-10 | 2017-04-06 | 40 | Used (SERCO) | Blank | 6 | - | 137.01 | Blank | 137.01 | 141.01 | 4 | N | 100.19 | 141.01 | 0 | 0% | 4
4 Week samples | I-40-11 | 2017-06-08 | 40 | New | 0.4Li-ISG01 | 7 | 100.55 | 134.2019 | 0.398 | 134.5997 | 138.5878 | 3.988066 | N | 100.19 | 138.6066 | -0.01888009 | -0.4734% | 4.006946
| I-40-12 | 2017-06-08 | 40 | New | 0.4Li-ISG01 | 7 | 100.55 | 137.3247 | 0.399 | 137.7225 | 141.7106 | 3.988066 | N | 100.19 | 141.7107 | -0.0001578304 | -0.003958% | 3.988223
| I-40-13 | 2017-06-08 | 40 | New | 0.4Li-ISG01 | 7 | 100.55 | 136.9269 | 0.3994 | 137.3247 | 141.3028 | 3.97812 | N | 100.19 | 141.2915 | 0.01128835 | 0.2838% | 3.966832
| I-40-14 | 2017-06-08 | 40 | New | Blank | 7 | 100.55 | 137.096 | Blank | 137.096 | 141.084 | 3.988066 | N | 100.19 | 141.0819 | 0.002093486 | 0.05249% | 3.985972
| I-40-15 | 2017-06-08 | 40 | New | Blank | 7 | 100.55 | 134.3212 | Blank | 134.3212 | 138.3292 | 4.007956 | N | 100.19 | 138.3272 | 0.002011097 | 0.05018% | 4.005945
| I-40-16 | 2017-06-08 | 40 | New | 0.9Li-ISG01 | 7 | 100.55 | 135.7832 | 0.3999 | 136.1711 | 140.1591 | 3.988066 | N | 100.19 | 140.1637 | -0.004564177 | -0.1144% | 3.99263
| I-40-17 | 2017-06-08 | 40 | New | 0.9Li-ISG01 | 7 | 100.55 | 136.9866 | 0.3991 | 137.3844 | 141.3526 | 3.968175 | N | 100.19 | 141.3514 | 0.001128636 | 0.02844% | 3.967046
| I-40-18 | 2017-06-08 | 40 | New | 0.9Li-ISG01 | 7 | 100.55 | 133.8339 | 0.3996 | 134.2317 | 138.2297 | 3.998011 | N | 100.19 | 138.2373 | -0.007612587 | -0.1904% | 4.005624
| I-40-19 | 2017-06-08 | 40 | New | Blank | 6 | 100.55 | 141.9692 | Blank | 141.9692 | 145.9572 | 3.988066 | N | 100.19 | 145.9627 | -0.005435719 | -0.1363% | 3.993501
| I-40-20 | 2017-06-08 | 40 | New | Blank | 6 | 100.55 | 136.4296 | Blank | 136.4296 | 140.3978 | 3.968175 | N | 100.19 | 140.4032 | -0.005421822 | -0.1366% | 3.973597
2 Week samples | I-40-21 | 2017-06-21 | 40 | New | 0.4Li-ISG01 | 8 | 100.19 | 135.782 | 0.3999 | 136.1813 | 140.1936 | 4.012376 | N | 100.19 | 140.1837 | 0.009981036 | 0.2488% | 4.002395
| I-40-22 | 2017-06-21 | 40 | New | 0.4Li-ISG01 | 8 | 100.19 | 132.648 | 0.3993 | 133.0472 | 137.0396 | 3.992414 | N | 100.19 | 137.0197 | 0.01996207 | 0.5% | 3.972452
| I-40-23 | 2017-06-21 | 40 | New | 0.4Li-ISG01 | 8 | 100.19 | 135.3428 | 0.3988 | 135.7421 | 139.7445 | 4.002395 | N | 100.19 | 139.7245 | 0.01996207 | 0.4988% | 3.982433
| I-40-24 | 2017-06-21 | 40 | New | Blank | 8 | 100.19 | 135.4726 | Blank | 135.4726 | 139.475 | 4.002395 | N | 100.19 | 139.465 | 0.009981036 | 0.2494% | 3.992414
| I-40-25 | 2017-06-21 | 40 | New | Blank | 8 | 100.19 | 134.9835 | Blank | 134.9835 | 138.9959 | 4.012376 | N | 100.19 | 138.9859 | 0.009981036 | 0.2488% | 4.002395
| I-40-26 | 2017-06-21 | 40 | New | 0.9Li-ISG01 | 8 | 100.19 | 133.9156 | 0.3995 | 134.3148 | 138.3172 | 4.002395 | N | 100.19 | 138.3072 | 0.009981036 | 0.2494% | 3.992414
| I-40-27 | 2017-06-21 | 40 | New | 0.9Li-ISG01 | 8 | 100.19 | 133.2169 | 0.3993 | 133.6161 | 137.6185 | 4.002395 | N | 100.19 | 137.5986 | 0.01996207 | 0.4988% | 3.982433
| I-40-28 | 2017-06-21 | 40 | New | 0.9Li-ISG01 | 8 | 100.19 | 142.5092 | 0.3998 | 142.9085 | 146.9009 | 3.992414 | N | 100.19 | 146.8909 | 0.009981036 | 0.25% | 3.982433
| I-40-29 | 2017-06-21 | 40 | New | Blank | 8 | 100.19 | 136.3509 | Blank | 136.341 | 140.3533 | 4.012376 | N | 100.19 | 140.3433 | 0.009981036 | 0.2488% | 4.002395
| I-40-30 | 2017-06-21 | 40 | New | Blank | 8 | 100.19 | 134.3747 | Blank | 134.3747 | 138.3871 | 4.012376 | N | 100.19 | 138.3771 | 0.009981036 | 0.2488% | 4.002395
1 Week samples | I-40-31 | 2017-07-06 | 40 | New | 0.4Li-ISG01 | 7 | 100.2 | 136.497 | 0.3994 | 136.8962 | 140.9082 | 4.011976 | N | 100.2 | 140.8782 | 0.02994012 | 0.7463% | 3.982036
| I-40-32 | 2017-07-06 | 40 | New | 0.4Li-ISG01 | 7 | 100.2 | 137.2655 | 0.3995 | 137.6647 | 141.6667 | 4.001996 | N | 100.2 | 141.6567 | 0.00998004 | 0.2494% | 3.992016
| I-40-33 | 2017-07-06 | 40 | New | 0.4Li-ISG01 | 7 | 100.2 | 136.0379 | 0.3998 | 136.4371 | 140.4491 | 4.011976 | N | 100.2 | 140.4391 | 0.00998004 | 0.2488% | 4.001996
| I-40-34 | 2017-07-06 | 40 | New | Blank | 7 | 100.2 | 137.0858 | Blank | 137.0858 | 141.0978 | 4.011976 | N | 100.2 | 141.0679 | 0.02994012 | 0.7463% | 3.982036
| I-40-35 | 2017-07-06 | 40 | New | Blank | 7 | 100.2 | 135.6387 | Blank | 135.6387 | 139.6407 | 4.001996 | N | 100.2 | 139.6208 | 0.01996008 | 0.4988% | 3.982036
| I-40-36 | 2017-07-06 | 40 | New | 0.9Li-ISG01 | 8 | 100.2 | 136.4371 | 0.3999 | 136.8263 | 140.8184 | 3.992016 | N | 100.2 | 140.7984 | 0.01996008 | 0.5% | 3.972056
| I-40-37 | 2017-07-06 | 40 | New | 0.9Li-ISG01 | 8 | 100.2 | 134.5509 | 0.3998 | 134.9501 | 138.9521 | 4.001996 | N | 100.2 | 138.9521 | 0 | 0% | 4.001996
| I-40-38 | 2017-07-06 | 40 | New | 0.9Li-ISG01 | 8 | 100.2 | 135.5988 | 0.3997 | 135.998 | 140 | 4.001996 | N | 100.2 | 139.98 | 0.01996008 | 0.4988% | 3.982036
| I-40-39 | 2017-07-06 | 40 | New | Blank | 7 | 100.2 | 138.2136 | Blank | 138.2136 | 142.2255 | 4.011976 | N | 100.2 | 142.2156 | 0.00998004 | 0.2488% | 4.001996
| I-40-40 | 2017-07-06 | 40 | New | Blank | 8 | 100.2 | 136.5469 | Blank | 136.5469 | 140.5589 | 4.011976 | N | 100.2 | 140.5489 | 0.00998004 | 0.2488% | 4.001996
16 Week samples | I-90-01 | 2017-04-06 | 90 | Used (SERCO) | 0.4Li-ISG02 | 5 | - | 136.07 | 0.3997 | 136.47 | 140.48 | 4.01 | N | 100.19 | 140.42 | 0.06 | 1.496% | 3.95
| I-90-02 | 2017-04-06 | 90 | Used (SERCO) | 0.4Li-ISG02 | 5 | - | 136.82 | 0.3991 | 137.22 | 141.23 | 4.01 | N | 100.19 | 141.27 | -0.04 | -0.9975% | 4.05
| I-90-03 | 2017-04-06 | 90 | Used (SERCO) | 0.4Li-ISG02 | 5 | - | 132.86 | 0.3992 | 133.26 | 137.24 | 3.98 | N | 100.19 | 136.76 | 0.48 | 12.06% | 3.5
| I-90-04 | 2017-04-06 | 90 | Used (SERCO) | Blank | 5 | - | 134.86 | Blank | 134.86 | 138.85 | 3.99 | N | 100.19 | 134.91 | 3.94 | 98.75% | 0.05
| I-90-05 | 2017-04-06 | 90 | Used (SERCO) | Blank | 5 | - | 134.21 | Blank | 134.21 | 138.19 | 3.98 | N | 100.19 | 137.89 | 0.3 | 7.538% | 3.68
| I-90-06 | 2017-04-06 | 90 | Used (SERCO) | 0.9Li-ISG02 | 5 | - | 135.33 | 0.3985 | 135.73 | 139.73 | 4 | N | 100.19 | 139.76 | -0.03 | -0.75% | 4.03
| I-90-07 | 2017-04-06 | 90 | Used (SERCO) | 0.9Li-ISG02 | 5 | - | 134.74 | 0.3995 | 135.14 | 139.13 | 3.99 | N | 100.19 | 135.17 | 3.96 | 99.25% | 0.03
| I-90-08 | 2017-04-06 | 90 | Used (SERCO) | 0.9Li-ISG02 | 5 | - | 134.75 | 0.3999 | 135.15 | 139.14 | 3.99 | N | 100.19 | 139.15 | -0.01 | -0.2506% | 4
| I-90-09 | 2017-04-06 | 90 | Used (SERCO) | Blank | 5 | - | 135.58 | Blank | 135.58 | 139.59 | 4.01 | N | 100.19 | 139.63 | -0.04 | -0.9975% | 4.05
| I-90-10 | 2017-04-06 | 90 | Used (SERCO) | Blank | 5 | - | 135.91 | Blank | 135.91 | 139.89 | 3.98 | Y | 100.19 | 135.96 | 3.93 | 98.74% | 0.05
4 Week samples | I-90-11 | 2017-06-08 | 90 | New | 0.4Li-ISG02 | 2 | 100.55 | 135.4451 | 0.3997 | 135.8429 | 139.8309 | 3.988066 | N | 100.19 | 139.8543 | -0.02334699 | -0.5854% | 4.011413
| I-90-12 | 2017-06-08 | 90 | New | 0.4Li-ISG02 | 2 | 100.55 | 135.5147 | 0.3999 | 135.9125 | 139.9005 | 3.988066 | N | 100.19 | 139.9142 | -0.0136161 | -0.3414% | 4.001682
| I-90-13 | 2017-06-08 | 90 | New | 0.4Li-ISG02 | 2 | 100.55 | 136.8076 | 0.3995 | 137.2054 | 141.2034 | 3.998011 | N | 100.19 | 141.2117 | -0.008316372 | -0.208% | 4.006327
| I-90-14 | 2017-06-08 | 90 | New | Blank | 2 | 100.55 | 136.2805 | Blank | 136.2805 | 140.2685 | 3.988066 | N | 100.19 | 140.2735 | -0.004957264 | -0.1243% | 3.993023
| I-90-15 | 2017-06-08 | 90 | New | Blank | 2 | 100.55 | 135.5743 | Blank | 135.5743 | 139.5724 | 3.998011 | N | 100.19 | 139.5748 | -0.002455801 | -0.06143% | 4.000467
| I-90-16 | 2017-06-08 | 90 | New | 0.9Li-ISG02 | 2 | 100.55 | 135.823 | 0.3994 | 136.2208 | 140.2188 | 3.998011 | N | 100.19 | 140.2236 | -0.004778589 | -0.1195% | 4.00279
| I-90-17 | 2017-06-08 | 90 | New | 0.9Li-ISG02 | 2 | 100.55 | 134.8384 | 0.3999 | 135.2362 | 139.2243 | 3.988066 | N | 100.19 | 139.2355 | -0.01118611 | -0.2805% | 3.999252
| I-90-18 | 2017-06-08 | 90 | New | 0.9Li-ISG02 | 2 | 100.55 | 135.3456 | 0.3999 | 135.7434 | 139.7414 | 3.998011 | N | 100.19 | 139.7445 | -0.0030633 | -0.07662% | 4.001074
| I-90-19 | 2017-06-08 | 90 | New | Blank | 5 | 100.55 | 135.634 | Blank | 135.634 | 139.632 | 3.998011 | N | 100.19 | 139.3353 | 0.2967609 | 7.423% | 3.70125
| I-90-20 | 2017-06-08 | 90 | New | Blank | 5 | 100.55 | 136.6584 | Blank | 136.6584 | 140.6663 | 4.007956 | N | 100.19 | 140.6727 | -0.006386672 | -0.1593% | 4.014343
2 Week samples | I-90-21 | 2017-06-21 | 90 | New | 0.4Li-ISG02 | 9 | 100.19 | 135.0534 | 0.3996 | 135.4526 | 139.465 | 4.012376 | N | 100.19 | 139.455 | 0.009981036 | 0.2488% | 4.002395
| I-90-22 | 2017-06-21 | 90 | New | 0.4Li-ISG02 | 9 | 100.19 | 134.3048 | 0.3991 | 134.7041 | 138.7164 | 4.012376 | N | 100.19 | 138.6965 | 0.01996207 | 0.4975% | 3.992414
| I-90-23 | 2017-06-21 | 90 | New | 0.4Li-ISG02 | 9 | 100.19 | 134.4046 | 0.3995 | 134.8039 | 138.8063 | 4.002395 | N | 100.19 | 138.8063 | 0 | 0% | 4.002395
| I-90-24 | 2017-06-21 | 90 | New | Blank | 9 | 100.19 | 135.8319 | Blank | 135.8419 | 139.8443 | 4.002395 | N | 100.19 | - | - | - | -
| I-90-25 | 2017-06-21 | 90 | New | Blank | 9 | 100.19 | 134.1152 | Blank | 134.1152 | 138.1176 | 4.002395 | N | 100.19 | 138.1076 | 0.009981036 | 0.2494% | 3.992414
| I-90-26 | 2017-06-21 | 90 | New | 0.9Li-ISG02 | 9 | 100.19 | 134.36 | 0.3999 | 134.5044 | 138.5068 | 4.002395 | N | 100.19 | 138.4869 | 0.01996207 | 0.4988% | 3.982433
| I-90-27 | 2017-06-21 | 90 | New | 0.9Li-ISG02 | 9 | 100.19 | 136.68 | 0.3993 | 136.82 | 140.8224 | 4.002395 | N | 100.19 | 140.8224 | 0 | 0% | 4.002395
| I-90-28 | 2017-06-21 | 90 | New | 0.9Li-ISG02 | 9 | 100.19 | 134.39 | 0.399 | 134.5344 | 138.5368 | 4.002395 | N | 100.19 | 138.5268 | 0.009981036 | 0.2494% | 3.992414
| I-90-29 | 2017-06-21 | 90 | New | Blank | 9 | 100.19 | 135.95 | Blank | 135.6922 | 139.6946 | 4.002395 | N | 100.19 | 139.4351 | 0.2595069 | 6.484% | 3.742889
| I-90-30 | 2017-06-21 | 90 | New | Blank | 9 | 100.19 | 136.91 | Blank | 136.6504 | 140.6528 | 4.002395 | N | 100.19 | - | - | - | -
1 Week samples | I-90-31 | 2017-07-06 | 90 | New | 0.4Li-ISG02 | 9 | 100.2 | 136.5269 | 0.3997 | 136.9261 | 140.9381 | 4.011976 | N | 100.2 | 140.9281 | 0.00998004 | 0.2488% | 4.001996
| I-90-32 | 2017-07-06 | 90 | New | 0.4Li-ISG02 | 9 | 100.2 | 137.7844 | 0.3995 | 138.1836 | 142.1956 | 4.011976 | N | 100.2 | 142.1956 | 0 | 0% | 4.011976
| I-90-33 | 2017-07-06 | 90 | New | 0.4Li-ISG02 | 9 | 100.2 | 136.5369 | 0.3995 | 136.9361 | 140.9381 | 4.001996 | N | 100.2 | 140.9281 | 0.00998004 | 0.2494% | 3.992016
| I-90-34 | 2017-07-06 | 90 | New | Blank | 9 | 100.2 | 137.7944 | Blank | 137.7944 | 141.8064 | 4.011976 | N | 100.2 | 141.7864 | 0.01996008 | 0.4975% | 3.992016
| I-90-35 | 2017-07-06 | 90 | New | Blank | 9 | 100.2 | 135.4192 | Blank | 135.4192 | 139.4212 | 4.001996 | N | 100.2 | 139.4112 | 0.00998004 | 0.2494% | 3.992016
| I-90-36 | 2017-07-06 | 90 | New | 0.9Li-ISG02 | 2 | 100.2 | 136.6068 | 0.3997 | 137.006 | 141.008 | 4.001996 | N | 100.2 | 140.988 | 0.01996008 | 0.4988% | 3.982036
| I-90-37 | 2017-07-06 | 90 | New | 0.9Li-ISG02 | 2 | 100.2 | 135.0898 | 0.3999 | 135.489 | 139.491 | 4.001996 | N | 100.2 | 139.491 | 0 | 0% | 4.001996
| I-90-38 | 2017-07-06 | 90 | New | 0.9Li-ISG02 | 2 | 100.2 | 136.3473 | 0.3999 | 136.7465 | 140.7485 | 4.001996 | N | 100.2 | 140.7485 | 0 | 0% | 4.001996
| I-90-39 | 2017-07-06 | 90 | New | Blank | 2 | 100.2 | 136.3174 | Blank | 136.3273 | 140.3293 | 4.001996 | N | 100.2 | 140.3293 | 0 | 0% | 4.001996
| I-90-40 | 2017-07-06 | 90 | New | Blank | 2 | 100.2 | 135.8782 | Blank | 135.8782 | 139.8902 | 4.011976 | N | 100.2 | 139.8802 | 0.00998004 | 0.2488% | 4.001996
Note on O1: As a reference was not measured at the beginning of the 16 wk. experiments, their results were not corrected .
Note on P65: Stuck but extracted.
Note on P71: Stuck but extracted.

## SA-V ratios
Duration | Vessel # | Contents batch number | Weight of sample (g) | Vi (g) | V/m | Density | SV ratio (m-1) |  |  | Sample | Density
16 Week samples | I-40-01 | 0.4Li-ISG01 | 0.3982 | 4.02 | 10.09543 | 2.501149 | 2112.197 | Largest SV ratio: | 2159.896 | 0.4Li-ISG01 | 2.501149
| I-40-02 | 0.4Li-ISG01 | 0.3988 | 4.02 | 10.08024 | 2.501149 | 2115.379 | Smallest SV ratio: | 2110.659 | 0.4Li-ISG02 | 2.505652
| I-40-03 | 0.4Li-ISG01 | 0.3989 | 4.03 | 10.10278 | 2.501149 | 2110.659 | Largest V/M | 10.10278 | 0.9Li-ISG01 | 2.483457
| I-40-04 | Blank | Blank | 4.02 | Blank | Blank | Blank | Smallest V/M | 9.942809 | 0.9Li-ISG02 | 2.480396
| I-40-05 | Blank | Blank | 4.01 | Blank | Blank | Blank | Average | 2135.956
| I-40-06 | 0.9Li-ISG01 | 0.3989 | 4.02 | 10.07771 | 2.483457 | 2130.983
| I-40-07 | 0.9Li-ISG01 | 0.3999 | 4.02 | 10.05251 | 2.483457 | 2136.325
| I-40-08 | 0.9Li-ISG01 | 0.3993 | 4.01 | 10.04257 | 2.483457 | 2138.439
| I-40-09 | Blank | Blank | 4 | Blank | Blank | Blank
| I-40-10 | Blank | Blank | 4 | Blank | Blank | Blank
4 Week samples | I-40-11 | 0.4Li-ISG01 | 0.398 | 3.988066 | 10.02027 | 2.501149 | 2128.041
| I-40-12 | 0.4Li-ISG01 | 0.399 | 3.988066 | 9.995152 | 2.501149 | 2133.388
| I-40-13 | 0.4Li-ISG01 | 0.3994 | 3.97812 | 9.960241 | 2.501149 | 2140.865
| I-40-14 | Blank | Blank | 3.988066 | Blank | Blank | Blank
| I-40-15 | Blank | Blank | 4.007956 | Blank | Blank | Blank
| I-40-16 | 0.9Li-ISG01 | 0.3999 | 3.988066 | 9.972657 | 2.483457 | 2153.432
| I-40-17 | 0.9Li-ISG01 | 0.3991 | 3.968175 | 9.942809 | 2.483457 | 2159.896
| I-40-18 | 0.9Li-ISG01 | 0.3996 | 3.998011 | 10.00503 | 2.483457 | 2146.464
| I-40-19 | Blank | Blank | 3.988066 | Blank | Blank | Blank
| I-40-20 | Blank | Blank | 3.968175 | Blank | Blank | Blank
2 Week samples | I-40-21 | 0.4Li-ISG01 | 0.3999 | 4.012376 | 10.03345 | 2.501149 | 2125.245
| I-40-22 | 0.4Li-ISG01 | 0.3993 | 3.992414 | 9.998533 | 2.501149 | 2132.666
| I-40-23 | 0.4Li-ISG01 | 0.3988 | 4.002395 | 10.0361 | 2.501149 | 2124.684
| I-40-24 | Blank | Blank | 4.002395 | Blank | Blank | Blank
| I-40-25 | Blank | Blank | 4.012376 | Blank | Blank | Blank
| I-40-26 | 0.9Li-ISG01 | 0.3995 | 4.002395 | 10.01851 | 2.483457 | 2143.576
| I-40-27 | 0.9Li-ISG01 | 0.3993 | 4.002395 | 10.02353 | 2.483457 | 2142.503
| I-40-28 | 0.9Li-ISG01 | 0.3998 | 3.992414 | 9.986029 | 2.483457 | 2150.548
| I-40-29 | Blank | Blank | 4.012376 | Blank | Blank | Blank
| I-40-30 | Blank | Blank | 4.012376 | Blank | Blank | Blank
1 Week samples | I-40-31 | 0.4Li-ISG01 | 0.3994 | 4.011976 | 10.04501 | 2.501149 | 2122.799
| I-40-32 | 0.4Li-ISG01 | 0.3995 | 4.001996 | 10.01751 | 2.501149 | 2128.626
| I-40-33 | 0.4Li-ISG01 | 0.3998 | 4.011976 | 10.03496 | 2.501149 | 2124.925
| I-40-34 | Blank | Blank | 4.011976 | Blank | Blank | Blank
| I-40-35 | Blank | Blank | 4.001996 | Blank | Blank | Blank
| I-40-36 | 0.9Li-ISG01 | 0.3999 | 3.992016 | 9.982536 | 2.483457 | 2151.301
| I-40-37 | 0.9Li-ISG01 | 0.3998 | 4.001996 | 10.01 | 2.483457 | 2145.399
| I-40-38 | 0.9Li-ISG01 | 0.3997 | 4.001996 | 10.0125 | 2.483457 | 2144.863
| I-40-39 | Blank | Blank | 4.011976 | Blank | Blank | Blank
| I-40-40 | Blank | Blank | 4.011976 | Blank | Blank | Blank
16 Week samples | I-90-01 | 0.4Li-ISG02 | 0.3997 | 4.01 | 10.03252 | 2.505652 | 2121.621
| I-90-02 | 0.4Li-ISG02 | 0.3991 | 4.01 | 10.04761 | 2.505652 | 2118.436
| I-90-03 | 0.4Li-ISG02 | 0.3992 | 3.98 | 9.96994 | 2.505652 | 2134.939
| I-90-04 | Blank | Blank | 3.99 | Blank | Blank | Blank
| I-90-05 | Blank | Blank | 3.98 | Blank | Blank | Blank
| I-90-06 | 0.9Li-ISG02 | 0.3985 | 4 | 10.03764 | 2.480396 | 2142.131
| I-90-07 | 0.9Li-ISG02 | 0.3995 | 3.99 | 9.987484 | 2.480396 | 2152.889
| I-90-08 | 0.9Li-ISG02 | 0.3999 | 3.99 | 9.977494 | 2.480396 | 2155.045
| I-90-09 | Blank | Blank | 4.01 | Blank | Blank | Blank
| I-90-10 | Blank | Blank | 3.98 | Blank | Blank | Blank
4 Week samples | I-90-11 | 0.4Li-ISG02 | 0.3997 | 3.988066 | 9.977647 | 2.505652 | 2133.29
| I-90-12 | 0.4Li-ISG02 | 0.3999 | 3.988066 | 9.972657 | 2.505652 | 2134.357
| I-90-13 | 0.4Li-ISG02 | 0.3995 | 3.998011 | 10.00754 | 2.505652 | 2126.918
| I-90-14 | Blank | Blank | 3.988066 | Blank | Blank | Blank
| I-90-15 | Blank | Blank | 3.998011 | Blank | Blank | Blank
| I-90-16 | 0.9Li-ISG02 | 0.3994 | 3.998011 | 10.01004 | 2.480396 | 2148.037
| I-90-17 | 0.9Li-ISG02 | 0.3999 | 3.988066 | 9.972657 | 2.480396 | 2156.09
| I-90-18 | 0.9Li-ISG02 | 0.3999 | 3.998011 | 9.997527 | 2.480396 | 2150.727
| I-90-19 | Blank | Blank | 3.998011 | Blank | Blank | Blank
| I-90-20 | Blank | Blank | 4.007956 | Blank | Blank | Blank
2 Week samples | I-90-21 | 0.4Li-ISG02 | 0.3996 | 4.012376 | 10.04098 | 2.505652 | 2119.834
| I-90-22 | 0.4Li-ISG02 | 0.3991 | 4.012376 | 10.05356 | 2.505652 | 2117.181
| I-90-23 | 0.4Li-ISG02 | 0.3995 | 4.002395 | 10.01851 | 2.505652 | 2124.588
| I-90-24 | Blank | Blank | 4.002395 | Blank | Blank | Blank
| I-90-25 | Blank | Blank | 4.002395 | Blank | Blank | Blank
| I-90-26 | 0.9Li-ISG02 | 0.3999 | 4.002395 | 10.00849 | 2.480396 | 2148.37
| I-90-27 | 0.9Li-ISG02 | 0.3993 | 4.002395 | 10.02353 | 2.480396 | 2145.147
| I-90-28 | 0.9Li-ISG02 | 0.399 | 4.002395 | 10.03107 | 2.480396 | 2143.535
| I-90-29 | Blank | Blank | 4.002395 | Blank | Blank | Blank
| I-90-30 | Blank | Blank | 4.002395 | Blank | Blank | Blank
1 Week samples | I-90-31 | 0.4Li-ISG02 | 0.3997 | 4.011976 | 10.03747 | 2.505652 | 2120.576
| I-90-32 | 0.4Li-ISG02 | 0.3995 | 4.011976 | 10.04249 | 2.505652 | 2119.515
| I-90-33 | 0.4Li-ISG02 | 0.3995 | 4.001996 | 10.01751 | 2.505652 | 2124.8
| I-90-34 | Blank | Blank | 4.011976 | Blank | Blank | Blank
| I-90-35 | Blank | Blank | 4.001996 | Blank | Blank | Blank
| I-90-36 | 0.9Li-ISG02 | 0.3997 | 4.001996 | 10.0125 | 2.480396 | 2147.51
| I-90-37 | 0.9Li-ISG02 | 0.3999 | 4.001996 | 10.00749 | 2.480396 | 2148.585
| I-90-38 | 0.9Li-ISG02 | 0.3999 | 4.001996 | 10.00749 | 2.480396 | 2148.585
| I-90-39 | Blank | Blank | 4.001996 | Blank | Blank | Blank
| I-90-40 | Blank | Blank | 4.011976 | Blank | Blank | Blank

## Timings
Sample duration (weeks) | Sample batch number | Sample temperature (°C) | Leaching start date & time | Leaching end calculated date & time | Date & time of tightness check | Actual leaching end date & time
16 | 0.4Li-ISG01 | 40 | 2017-04-07 13:25 | 2017-07-26 11:00 | 2017-04-07 23:10 | 2017-07-26 11:05
| 0.9Li-ISG01 | 40 | 2017-04-07 13:25 | 2017-07-26 11:00 | 2017-04-07 23:10 | 2017-07-26 11:05
| 0.4Li-ISG02 | 90 | 2017-04-07 16:55 | 2017-07-26 15:00 | 2017-04-07 23:10 | 2017-07-26 16:30
| 0.9Li-ISG02 | 90 | 2017-04-07 16:55 | 2017-07-26 15:00 | 2017-04-07 23:10 | 2017-07-26 16:30
4 | 0.4Li-ISG01 | 40 | 2017-06-28 13:00 | 2017-07-26 11:00 | 2017-06-28 21:00 | 2017-07-26 11:05
| 0.9Li-ISG01 | 40 | 2017-06-28 13:00 | 2017-07-26 11:00 | 2017-06-28 21:00 | 2017-07-26 11:05
| 0.4Li-ISG02 | 90 | 2017-06-28 14:05 | 2017-07-26 15:00 | 2017-06-28 21:00 | 2017-07-26 16:30
| 0.9Li-ISG02 | 90 | 2017-06-28 14:05 | 2017-07-26 15:00 | 2017-06-28 21:00 | 2017-07-26 16:30
2 | 0.4Li-ISG01 | 40 | 2017-07-11 11:50 | 2017-07-25 11:00 | 2017-07-11 18:45 | 2017-07-25 11:00
| 0.9Li-ISG01 | 40 | 2017-07-11 11:50 | 2017-07-25 11:00 | 2017-07-11 18:45 | 2017-07-25 11:00
| 0.4Li-ISG02 | 90 | 2017-07-11 13:35 | 2017-07-25 15:00 | 2017-07-11 18:45 | 2017-07-25 16:30
| 0.9Li-ISG02 | 90 | 2017-07-11 13:35 | 2017-07-25 15:00 | 2017-07-11 18:45 | 2017-07-25 16:30
1 | 0.4Li-ISG01 | 40 | 2017-07-18 12:10 | 2017-07-25 11:00 | 2017-07-18 17:15 | 2017-07-25 11:00
| 0.9Li-ISG01 | 40 | 2017-07-18 12:10 | 2017-07-25 11:00 | 2017-07-18 17:15 | 2017-07-25 11:00
| 0.4Li-ISG02 | 90 | 2017-07-18 13:40 | 2017-07-25 15:00 | 2017-07-18 17:15 | 2017-07-25 16:30
| 0.9Li-ISG02 | 90 | 2017-07-18 13:40 | 2017-07-25 15:00 | 2017-07-18 17:15 | 2017-07-25 16:30

## Calibrations
| pH calibration |  |  |  |  | Balance calibration (100g E2 std.)
Leaching duration | Temperature calibrated for | Buffer 1 | Buffer 2 | Calibration date and time |  | Leaching duration | Temperature calibrated for | Ohaus (g) | Cole-Parmer (g) | Calibration date |  | Balances
16 weeks | 40°C | 7 | 4.01 | 2017-04-07 11:35 |  | 16 weeks | 40°C | - | - | - |  | Balance use | Balance make
| 90°C | 7 | 4.01 | 2017-04-07 16:35 |  |  | 90°C | - | - | - |  | Weighing oxides | Mettler AJ100
4 weeks | 40°C | 7 | 4.01 | 2017-06-28 11:05 |  | 4 weeks | 40°C | 100.0118 | 100.55 | 2017-06-28 |  | Weighing sample | Ohaus Pioneer
| 90°C | - | - | - |  |  | 90°C | 100.0118 | 100.55 | 2017-06-28 |  | Weighing vessels | Cole-Parmer Symmetry
2 weeks | 40°C | 7 | 4.01 | 2017-07-11 10:30 |  | 2 weeks | 40°C | 100.0012 | 100.19 | 2017-07-11
| 90°C | 7 | 4.01 | 2017-07-11 12:35 |  |  | 90°C | 100.0012 | 100.19 | 2017-07-11
1 week | 40°C | 7 | 4.01 | 2017-07-18 10:15 |  | 1 week | 40°C | 100.0122 | 100.2 | 2017-07-18
| 90°C | 7 | 4.01 | 2017-07-11 12:35 |  |  | 90°C | 100.0122 | 100.2 | 2017-07-18
End 2 wk and 1 wk: 40 | - | 7 | 10.05 | 2017-07-25 13:00 |  | End 2 wk and 1 wk: 40 | 40°C | 100.0122 | 100.19 | 2017-07-25
| - | 7 | 4.01 | 2017-07-25 14:15 |  |  | 90°C | 100.0122 | 100.19 | 2017-07-25
End 2 wk and 1 wk: 90 | - | 7 | 10.05 | 2017-07-25 15:30 |  | End 2 wk and 1 wk: 90 | 40°C | 100.0122 | 100.19 | 2017-07-25
| - | 7 | 4.01 | 2017-07-25 20:30 |  |  | 90°C | 100.0124 | 100.19 | 2017-07-25
End 16 wk and 4 wk: 40 | - | 7 | 10.05 | 2017-07-26 12:30 |  | End 16 wk and 4 wk: 40 | 40°C | 100.0129 | 100.19 | 2017-07-26
| - | 7 | 4.01 | 2017-07-26 14:00 |  |  | 90°C | 100.0122 | 100.19 | 2017-07-26
End 16 wk and 4 wk: 90 | - | 7 | 10.05 | 2017-07-26 16:00 |  | End 16 wk and 4 wk: 90 | 40°C | 100.0125 | 100.19 | 2017-07-26
| - | 7 | 4.01 | 2017-07-26 19:15 |  |  | 90°C | 100.0125 | 100.19 | 2017-07-26
| Pipette | 16 Week calibration |  | Calibration time: | 2017-04-07 | Pipette number: | Eppendorf research plus 0.5 to 5.0ml single channel pipette
| Measurement number | 5ml weight (g) | Measurement temperature (°C) | 2.5ml weight (g) | Measurement temperature (°C) | 0.5ml weight (g) | Measurement temperature (°C) | Water Temperature | Water density
| 1 | 4.9825 | 21 | 2.4919 | 21 | 0.5099 | 21.1 | 21 | 0.998
| 2 | 5.0153 | 21 | 2.5052 | 21 | 0.5077 | 21.1 | 21.1 | 0.998
| 3 | 5.0129 | 21 | 2.4971 | 21 | 0.5059 | 21.1
| 4 | 4.9935 | 21 | 2.4998 | 21 | 0.5104 | 21.1
| 5 | 4.9835 | 21 | 2.4955 | 21 | 0.5072 | 21.1
| Average | 4.99754 | 21 | 2.4979 | 21 | 0.50822 | 21.1
| Accuracy | 100.1511 |  | 100.1162 |  | 101.8477
| Standard deviation | 0.01574001 |  | 0.004982469 |  | 0.00188865
| Imprecision | 0.3149552 |  | 0.1994663 |  | 0.3716206
| Pipette | 4 Week calibration |  | Calibration time: | 2017-06-28 | Pipette number: | Eppendorf research plus 0.5 to 5.0ml single channel pipette |  |  | 5 | 2.5 | 0.5
| Measurement number | 5ml weight (g) | Measurement temperature (°C) | 2.5ml weight (g) | Measurement temperature (°C) | 0.5ml weight (g) | Measurement temperature (°C) | Water Temperature | Water density | Target weight | Target weight | Target weight
| 1 | 4.9825 | 22.7 | 2.5038 | 22.4 | 0.5081 | 22.2 | 22.6 | 0.997632 | 4.98816 | 2.49408 | 0.498816
| 2 | 5.0153 | 22.7 | 2.4932 | 22.4 | 0.5073 | 22.2 | 22.3 | 0.997701 | 4.988505 | 2.4942525 | 0.4988505
| 3 | 5.0129 | 22.6 | 2.5013 | 22.3 | 0.5067 | 22.2 | 26.2 | 0.997724 | 4.98862 | 2.49431 | 0.498862
| 4 | 4.9935 | 22.6 | 2.5026 | 22.3 | 0.5054 | 22.2
| 5 | 4.9835 | 22.5 | 2.4946 | 22.3 | 0.5073 | 22.2
| Average | 4.99754 | 22.62 | 2.4991 | 22.34 | 0.50696 | 22.2
| Accuracy | 100.188 |  | 100.1943 |  | 101.6233
| Standard deviation | 0.01574001 |  | 0.004853864 |  | 0.001003992
| Imprecision | 0.3149552 |  | 0.1942245 |  | 0.1980417
| Pipette | 2 Week calibration |  | Calibration time: | 2017-07-11 | Pipette number: | Eppendorf research plus 0.5 to 5.0ml single channel pipette
| Measurement number | 5ml weight (g) | Measurement temperature (°C) | 2.5ml weight (g) | Measurement temperature (°C) | 0.5ml weight (g) | Measurement temperature (°C) | 1 | 0.9977
| 1 | 5.0209 | 22.5 | 2.507 | 22.6 | 0.5035 | 22.7 | 2 | 0.9976
| 2 | 5.0126 | 22.5 | 2.5 | 22.6 | 0.5025 | 22.7 | 3 | 0.9976
| 3 | 5.0066 | 22.5 | 2.5008 | 22.6 | 0.5037 | 22.7
| 4 | 5.0091 | 22.5 | 2.5004 | 22.6 | 0.5065 | 22.7
| 5 | 5.0085 | 22.5 | 2.4985 | 22.7 | 0.5046 | 22.7
| Average | 5.01154 | 22.5 | 2.50134 | 22.62 | 0.50416 | 22.7
| Accuracy | 100.4619 |  | 100.2943 |  | 101.0746
| Standard deviation | 0.005664186 |  | 0.003281463 |  | 0.001505988
| Imprecision | 0.1130229 |  | 0.1311882 |  | 0.2987123
| Pipette | 1 Week calibration |  | Calibration time: | 2017-07-18 | Pipette number: | Eppendorf research plus 0.5 to 5.0ml single channel pipette
| Measurement number | 5ml weight (g) | Measurement temperature (°C) | 2.5ml weight (g) | Measurement temperature (°C) | 0.5ml weight (g) | Measurement temperature (°C) | 24 | 0.9973
| 1 | 5.0031 | 24 | 2.5026 | 24 | 0.5076 | 24
| 2 | 5.0144 | 24 | 2.4972 | 24 | 0.5084 | 24
| 3 | 5.007 | 24 | 2.4989 | 24 | 0.5078 | 24
| 4 | 4.9989 | 24 | 2.5047 | 24 | 0.5076 | 24
| 5 | 4.9981 | 24 | 2.499 | 24 | 0.5073 | 24
| Average | 5.0043 | 24 | 2.50048 | 24 | 0.50774 | 24
| Accuracy | 100.357 |  | 100.29 |  | 101.8229
| Standard deviation | 0.0066772 |  | 0.00307197 |  | 0.000409878
| Imprecision | 0.1334293 |  | 0.1228552 |  | 0.08072597
| Pipette | End 16 wk and 4 wk |  | Calibration time: | 2017-07-26 | Pipette number: | Eppendorf research plus 0.5 to 5.0ml single channel pipette
| Measurement number | 5ml weight (g) | Measurement temperature (°C) | 2.5ml weight (g) | Measurement temperature (°C) | 0.5ml weight (g) | Measurement temperature (°C) | 22.1 | 0.9977
| 1 | 5.0072 | 22.1 | 2.5034 | 22.1 | 0.5083 | 22.1 | 22.1 | 0.9977
| 2 | 5.0083 | 22.1 | 2.4977 | 22.1 | 0.5082 | 22.1
| 3 | 5.0113 | 22.1 | 2.4936 | 22.1 | 0.5082 | 22.1
| 4 | 5.0084 | 22.1 | 2.503 | 22.1 | 0.5063 | 22.1
| 5 | 5.0009 | 22.1 | 2.4994 | 22.1 | 0.5079 | 22.1
| Average | 5.00722 | 22.1 | 2.49942 | 22.1 | 0.50778 | 22.1
| Accuracy | 100.3753 |  | 100.2073 |  | 101.7901
| Standard deviation | 0.003845387 |  | 0.004046233 |  | 0.0008408329
| Imprecision | 0.07679684 |  | 0.1618869 |  | 0.16559
| Pipette | End 16 wk and 4 wk |  | Calibration time: | 2017-07-26 | Pipette number: | Eppendorf research plus 0.01 to 0.1ml single channel pipette
| Measurement number | 0.1ml weight (g) | Measurement temperature (°C) | 0.05ml weight (g) | Measurement temperature (°C) | 0.01ml weight (g) | Measurement temperature (°C) | 21.9 | 0.9978
| 1 | 0.0997 | 22 | 0.0494 | 21.9 | 0.0099 | 21.9 | 22 | 0.9978
| 2 | 0.0994 | 22 | 0.05 | 21.9 | 0.01 | 21.9
| 3 | 0.0995 | 22 | 0.0521 | 22 | 0.0101 | 21.9
| 4 | 0.0996 | 22 | 0.0497 | 22 | 0.01 | 21.9
| 5 | 0.0995 | 22 | 0.0498 | 22 | 0.0102 | 21.9
| Average | 0.09954 | 22 | 0.0502 | 21.96 | 0.01004 | 21.9
| Accuracy | 99.75947 |  | 100.6214 |  | 100.6214
| Standard deviation | 0.0001140175 |  | 0.001083974 |  | 0.0001140175
| Imprecision | 0.1145444 |  | 2.159311 |  | 1.135633
| Pipette | End 16 wk and 4 wk |  | Calibration time: | 2017-07-26 | Pipette number: | Eppendorf research plus 0.1 to 1ml single channel pipette
| Measurement number | 1 ml weight (g) | Measurement temperature (°C) | 0.5ml weight (g) | Measurement temperature (°C) | 0.1ml weight (g) | Measurement temperature (°C) | 22 | 0.9978
| 1 | 0.9861 | 22.1 | 0.496 | 22 | 0.1002 | 22 | 22.1 | 0.9977
| 2 | 0.9836 | 22.1 | 0.4992 | 22 | 0.1015 | 22
| 3 | 0.9866 | 22.1 | 0.4972 | 22 | 0.1029 | 22
| 4 | 0.9837 | 22.1 | 0.4988 | 22 | 0.1031 | 22
| 5 | 0.9893 | 22.1 | 0.4949 | 22 | 0.1038 | 22
| Average | 0.98586 | 22.1 | 0.49722 | 22 | 0.1023 | 22
| Accuracy | 98.81327 |  | 99.66326 |  | 102.5256
| Standard deviation | 0.00235648 |  | 0.001822635 |  | 0.001440486
| Imprecision | 0.2390279 |  | 0.3665652 |  | 1.4081
| Pipette | End 2 wk and 1 wk |  | Calibration time: | 2017-07-25 | Pipette number: | Eppendorf research plus 0.5 to 5.0ml single channel pipette
| Measurement number | 5ml weight (g) | Measurement temperature (°C) | 2.5ml weight (g) | Measurement temperature (°C) | 0.5ml weight (g) | Measurement temperature (°C) | 22.4 | 0.9977
| 1 | 5.0077 | 22.4 | 2.5075 | 22.5 | 0.5072 | 22.6 | 22.5 | 0.9977
| 2 | 5.0085 | 22.4 | 2.5032 | 22.5 | 0.506 | 22.6 | 22.6 | 0.9976
| 3 | 5.0125 | 22.4 | 2.5041 | 22.5 | 0.5078 | 22.6
| 4 | 5.0115 | 22.4 | 2.5002 | 22.5 | 0.5076 | 22.6
| 5 | 5.0032 | 22.4 | 2.5038 | 22.5 | 0.5098 | 22.6
| Average | 5.00868 | 22.4 | 2.50376 | 22.5 | 0.50768 | 22.6
| Accuracy | 100.4045 |  | 100.3813 |  | 101.7803
| Standard deviation | 0.003659508 |  | 0.002602499 |  | 0.0013755
| Imprecision | 0.07306333 |  | 0.1039436 |  | 0.2709384
| Pipette | End 2 wk and 1 wk |  | Calibration time: | 2017-07-25 | Pipette number: | Eppendorf research plus 0.01 to 0.1ml single channel pipette
| Measurement number | 0.1ml weight (g) | Measurement temperature (°C) | 0.05ml weight (g) | Measurement temperature (°C) | 0.01ml weight (g) | Measurement temperature (°C) | 22.2 | 0.9977
| 1 | 0.0997 | 22.2 | 0.0496 | 22.2 | 0.0102 | 22.2
| 2 | 0.1001 | 22.2 | 0.0497 | 22.2 | 0.01 | 22.2
| 3 | 0.0997 | 22.2 | 0.0496 | 22.2 | 0.01 | 22.2
| 4 | 0.0998 | 22.2 | 0.0497 | 22.2 | 0.0099 | 22.2
| 5 | 0.0997 | 22.2 | 0.0496 | 22.2 | 0.0099 | 22.2
| Average | 0.0998 | 22.2 | 0.04964 | 22.2 | 0.01 | 22.2
| Accuracy | 100.0301 |  | 99.50887 |  | 100.2305
| Standard deviation | 0.0001732051 |  | 5.477226e-05 |  | 0.0001224745
| Imprecision | 0.1735522 |  | 0.110339 |  | 1.224745
| Pipette | End 2 wk and 1 wk |  | Calibration time: | 2017-07-25 | Pipette number: | Eppendorf research plus 0.1 to 1ml single channel pipette
| Measurement number | 1 ml weight (g) | Measurement temperature (°C) | 0.5ml weight (g) | Measurement temperature (°C) | 0.1ml weight (g) | Measurement temperature (°C) | 22.2 | 0.9977
| 1 | 1.0015 | 22.2 | 0.504 | 22.3 | 0.1062 | 22.3 | 22.3 | 0.9977
| 2 | 1.0011 | 22.2 | 0.5027 | 22.3 | 0.1064 | 22.3
| 3 | 1.0029 | 22.2 | 0.5026 | 22.2 | 0.1072 | 22.3
| 4 | 1.0038 | 22.2 | 0.5037 | 22.2 | 0.1072 | 22.3
| 5 | 1.0024 | 22.2 | 0.5035 | 22.2 | 0.107 | 22.3
| Average | 1.00234 | 22.2 | 0.5033 | 22.24 | 0.1068 | 22.3
| Accuracy | 100.4651 |  | 100.8921 |  | 107.0462
| Standard deviation | 0.001083051 |  | 0.0006204837 |  | 0.0004690416
| Imprecision | 0.1080523 |  | 0.1232831 |  | 0.4391775

## pH
Pre-leaching pH measurements
Leaching duration | Planned leaching temperature | Date and time | Aliquot 1 pH | Temperature (°C) | Aliquot 2 pH | Temperature (°C) | Aliquot 3 pH |  |  | Temperature (°C) | Average leachant pH | Temperature (°C)
16 weeks | 40°C | 2017-04-07 11:40 | 5.82 | 23.1 | 5.74 | 23.5 | 6.04 |  |  | 23.6 | 5.866667 | 23.4
| 90°C | 2017-04-07 16:35 | 6.11 | 23.2 | 6.31 | 23.4 | 6.12 |  |  | 23.5 | 6.18 | 23.36667
4 weeks | 40°C | 2017-06-28 11:05 | 6.2 | 23.3 | 6.31 | 23.7 | 6.43 |  |  | 23.3 | 6.313333 | 23.43333
| 90°C | - | - | - | - | - | - |  |  | - | - | -
2 weeks | 40°C | 2017-07-11 10:30 | 6.07 | 24.2 | 6.31 | 24.2 | 6.37 |  |  | 24 | 6.25 | 24.13333
| 90°C | 2017-07-11 12:35 | 6.02 | 24.2 | 6.18 | 24.7 | 6.39 |  |  | 23.8 | 6.196667 | 24.23333
1 week | 40°C | 2017-07-18 10:35 | 6.12 | 23.6 | 6.3 | 23.5 | 6.47 |  |  | 23.5 | 6.296667 | 23.53333
| 90°C | 2017-07-18 12:35 | 6.22 | 24.1 | 6.25 | 24.5 | 6.48 |  |  | 24 | 6.316667 | 24.2
Post-leaching pH measurements
Duration | Vessel # | pH | Temperature (°C) | Notes | Average pH for the set | STDEV | Blank average | Blank stdev | Average T for the set
16 Week samples | I-40-01 | 9.24 | 24.2 |  | 9.226667 | 0.01154701 |  |  | 24.33333
| I-40-02 | 9.22 | 24.1
| I-40-03 | 9.22 | 24.7
| I-40-04 | 6.06 | 24.6 |  | 6.205 | 0.205061 | 6.1725 | 0.1335103 | 23.8
| I-40-05 | 6.35 | 23
| I-40-06 | 9.09 | 24.3 |  | 9.15 | 0.08485281 |  |  | 24.55
| I-40-07 | 9.21 | 24.8
| I-40-08 |  |  | No leachant left
| I-40-09 | 6.08 | 24.8 |  | 6.14 | 0.08485281 |  |  | 24.45
| I-40-10 | 6.2 | 24.1
4 Week samples | I-40-11 | 9.27 | 24.9 |  | 9.233333 | 0.03511885 |  |  | 24.7
| I-40-12 | 9.2 | 24.5
| I-40-13 | 9.23 | 24.7
| I-40-14 | 6.09 | 23.7 |  | 6.08 | 0.01414214 | 6.065 | 0.02516611 | 24
| I-40-15 | 6.07 | 24.3
| I-40-16 | 9.21 | 24.8 |  | 9.186667 | 0.02516611 |  |  | 24.6
| I-40-17 | 9.19 | 24.4
| I-40-18 | 9.16 | 24.6
| I-40-19 | 6.07 | 24.4 |  | 6.05 | 0.02828427 |  |  | 24.35
| I-40-20 | 6.03 | 24.3
2 Week samples | I-40-21 | 9.18 | 25.2 |  | 9.17 | 0.01 |  |  | 25.03333
| I-40-22 | 9.16 | 24.9
| I-40-23 | 9.17 | 25
| I-40-24 | 6.22 | 25 |  | 6.215 | 0.007071068 | 6.0475 | 0.2753634 | 25.1
| I-40-25 | 6.21 | 25.2
| I-40-26 | 9.12 | 25.1 |  | 9.126667 | 0.005773503 |  |  | 25.3
| I-40-27 | 9.13 | 25.6
| I-40-28 | 9.13 | 25.2
| I-40-29 | 6.12 | 25.6 |  | 5.88 | 0.3394113 |  |  | 24.65
| I-40-30 | 5.64 | 23.7
1 Week samples | I-40-31 | 9.21 | 24.9 |  | 9.116667 | 0.08144528 |  |  | 24.96667
| I-40-32 | 9.08 | 25
| I-40-33 | 9.06 | 25
| I-40-34 | 5.6 | 24.8 | After buffer | 5.735 | 0.1909188 | 5.9225 | 0.2478407 | 24.85
| I-40-35 | 5.87 | 24.9
| I-40-36 | 9.06 | 25.3 |  | 9.043333 | 0.02886751 |  |  | 25.46667
| I-40-37 | 9.06 | 25.2
| I-40-38 | 9.01 | 25.9
| I-40-39 | 6.05 | 25.6 |  | 6.11 | 0.08485281 |  |  | 25.35
| I-40-40 | 6.17 | 25.1
Post-leaching pH measurements
Duration | Vessel # | pH | Temperature (°C) | Notes | Average pH for the set | STDEV | Blank average | Blank stdev | Average T for the set
16 Week samples | I-90-01 | 9.23 | 26.2 |  | 9.216667 | 0.02309401 |  |  | 25.86667
| I-90-02 | 9.23 | 26
| I-90-03 | 9.19 | 25.4
| I-90-04 |  |  | No leachant left | 5.53 | #DIV/0! | 5.555 | 0.03535534 | 25.2
| I-90-05 | 5.53 | 25.2
| I-90-06 | 9.23 | 25.5 |  | 9.235 | 0.007071068 |  |  | 25.4
| I-90-07 |  |  | No leachant left
| I-90-08 | 9.24 | 25.3
| I-90-09 | 5.58 | 25.4 |  | 5.58 | #DIV/0! |  |  | 25.4
| I-90-10 |  |  | No leachant left
4 Week samples | I-90-11 | 9.38 | 28.1 |  | 9.276667 | 0.09291573 |  |  | 27.66667
| I-90-12 | 9.25 | 28.2
| I-90-13 | 9.2 | 26.7
| I-90-14 | 5.73 | 26.1 |  | 5.675 | 0.07778175 | 5.6675 | 0.1307351 | 25.65
| I-90-15 | 5.62 | 25.2
| I-90-16 | 9.28 | 26.7 |  | 9.29 | 0.01 |  |  | 26.13333
| I-90-17 | 9.3 | 25.8
| I-90-18 | 9.29 | 25.9
| I-90-19 | 5.81 | 25 |  | 5.66 | 0.212132 |  |  | 25.05
| I-90-20 | 5.51 | 25.1
2 Week samples | I-90-21 | 9.16 | 25.5 |  | 9.186667 | 0.02309401 |  |  | 25.66667
| I-90-22 | 9.2 | 25.6
| I-90-23 | 9.2 | 25.9
| I-90-24 | 5.71 | 26.8 |  | 5.505 | 0.2899138 | 5.67 | 0.2539029 | 26.05
| I-90-25 | 5.3 | 25.3
| I-90-26 | 9.21 | 25.5 |  | 9.223333 | 0.02309401 |  |  | 25.86667
| I-90-27 | 9.21 | 26
| I-90-28 | 9.25 | 26.1
| I-90-29 | 5.85 | 25.3 |  | 5.835 | 0.0212132 |  |  | 25.2
| I-90-30 | 5.82 | 25.1
1 Week samples | I-90-31 | 9.22 | 27.6 |  | 9.213333 | 0.005773503 |  |  | 26.76667
| I-90-32 | 9.21 | 26.4
| I-90-33 | 9.21 | 26.3
| I-90-34 | 5.53 | 25.4 |  | 5.6 | 0.09899495 | 5.6675 | 0.1466004 | 25.3
| I-90-35 | 5.67 | 25.2
| I-90-36 | 9.21 | 26.4 |  | 9.206667 | 0.01527525 |  |  | 26.03333
| I-90-37 | 9.22 | 25.8
| I-90-38 | 9.19 | 25.9
| I-90-39 | 5.6 | 30.7 |  | 5.735 | 0.1909188 |  |  | 27.95
| I-90-40 | 5.87 | 25.2

## Dilution factors
Duration | Vessel # | Centrifuge vessel number (Analysis) | Empty weight (Analysis) (g) | Weight with dilution (analysis) (g) | Final weight with dilution & sample (analysis) (g) | Weight of HNO3 (g) | Weight of HNO3 & sample (g) | Weight of sample (g) | Dilution factor (gravimetric)
16 Week samples | I-40-01 | 40-S-19 | 6.5594 | 16.5493 | 16.6486 | 9.9899 | 10.0892 | 0.0993 | 101.6032
| I-40-02 | 40-S-20 | 6.557 | 16.5532 | 16.6517 | 9.9962 | 10.0947 | 0.0985 | 102.4843
| I-40-03 | 40-S-21 | 6.5904 | 16.5688 | 16.6669 | 9.9784 | 10.0765 | 0.0981 | 102.7166
| I-40-04 | 40-B-13 | 6.6879 | 16.6822 | 16.7813 | 9.9943 | 10.0934 | 0.0991 | 101.8507
| I-40-05 | 40-B-14 | 6.5641 | 16.5446 | 16.6438 | 9.9805 | 10.0797 | 0.0992 | 101.6099
| I-40-06 | 40-S-22 | 6.6296 | 16.6102 | 16.7067 | 9.9806 | 10.0771 | 0.0965 | 104.4259
| I-40-07 | 40-S-23 | 6.6451 | 16.6214 | 16.7213 | 9.9763 | 10.0762 | 0.0999 | 100.8629
| I-40-08 | 40-S-24 | 6.5432 | 16.5281 | - | 9.9849 | #VALUE! | #VALUE! | #VALUE!
| I-40-09 | 40-B-15 | 6.6461 | 16.6185 | 16.7183 | 9.9724 | 10.0722 | 0.0998 | 100.9238
| I-40-10 | 40-B-16 | 6.6213 | 16.6123 | 16.7112 | 9.991 | 10.0899 | 0.0989 | 102.0212
4 Week samples | I-40-11 | 40-S-13 | 6.5075 | 16.492 | 16.5906 | 9.9845 | 10.0831 | 0.0986 | 102.2627
| I-40-12 | 40-S-14 | 6.7428 | 16.7358 | 16.8349 | 9.993 | 10.0921 | 0.0991 | 101.8375
| I-40-13 | 40-S-15 | 6.5667 | 16.5503 | 16.6496 | 9.9836 | 10.0829 | 0.0993 | 101.5398
| I-40-14 | 40-B-09 | 6.579 | 16.5675 | 16.6676 | 9.9885 | 10.0886 | 0.1001 | 100.7852
| I-40-15 | 40-B-10 | 6.6995 | 16.68 | 16.7766 | 9.9805 | 10.0771 | 0.0966 | 104.3178
| I-40-16 | 40-S-16 | 6.705 | 16.7003 | 16.799 | 9.9953 | 10.094 | 0.0987 | 102.2695
| I-40-17 | 40-S-17 | 6.6428 | 16.6311 | 16.7306 | 9.9883 | 10.0878 | 0.0995 | 101.3849
| I-40-18 | 40-S-18 | 6.6038 | 16.589 | 16.6868 | 9.9852 | 10.083 | 0.0978 | 103.0982
| I-40-19 | 40-B-11 | 6.6826 | 16.6593 | 16.7576 | 9.9767 | 10.075 | 0.0983 | 102.4924
| I-40-20 | 40-B-12 | 6.5626 | 16.5618 | 16.6614 | 9.9992 | 10.0988 | 0.0996 | 101.3936
2 Week samples | I-40-21 | 40-S-07 | 6.8397 | 16.8317 | 16.9307 | 9.992 | 10.091 | 0.099 | 101.9293
| I-40-22 | 40-S-08 | 6.814 | 16.8066 | 16.9047 | 9.9926 | 10.0907 | 0.0981 | 102.8614
| I-40-23 | 40-S-09 | 6.887 | 16.8837 | 16.9825 | 9.9967 | 10.0955 | 0.0988 | 102.1812
| I-40-24 | 40-B-05 | 6.8229 | 16.8223 | 16.922 | 9.9994 | 10.0991 | 0.0997 | 101.2949
| I-40-25 | 40-B-06 | 6.8324 | 16.8348 | 16.9332 | 10.0024 | 10.1008 | 0.0984 | 102.6504
| I-40-26 | 40-S-10 | 6.8113 | 16.7977 | 16.8969 | 9.9864 | 10.0856 | 0.0992 | 101.6694
| I-40-27 | 40-S-11 | 6.8254 | 16.8245 | 16.9239 | 9.9991 | 10.0985 | 0.0994 | 101.5946
| I-40-28 | 40-S-12 | 6.8513 | 16.8418 | 16.9401 | 9.9905 | 10.0888 | 0.0983 | 102.6328
| I-40-29 | 40-B-07 | 6.8703 | 16.8601 | 16.9594 | 9.9898 | 10.0891 | 0.0993 | 101.6022
| I-40-30 | 40-B-08 | 6.8749 | 16.8724 | 16.971 | 9.9975 | 10.0961 | 0.0986 | 102.3945
1 Week samples | I-40-31 | 40-S-01 | 6.8315 | 16.8369 | 16.9361 | 10.0054 | 10.1046 | 0.0992 | 101.8609
| I-40-32 | 40-S-02 | 6.834 | 16.8373 | 16.9366 | 10.0033 | 10.1026 | 0.0993 | 101.7382
| I-40-33 | 40-S-03 | 6.81 | 16.8007 | 16.8995 | 9.9907 | 10.0895 | 0.0988 | 102.1204
| I-40-34 | 40-B-01 | 6.8352 | 16.8169 | 16.9161 | 9.9817 | 10.0809 | 0.0992 | 101.622
| I-40-35 | 40-B-02 | 6.8326 | 16.8356 | 16.9367 | 10.003 | 10.1041 | 0.1011 | 99.94164
| I-40-36 | 40-S-04 | 6.8354 | 16.8312 | 16.9304 | 9.9958 | 10.095 | 0.0992 | 101.7641
| I-40-37 | 40-S-05 | 6.804 | 16.7996 | 16.8982 | 9.9956 | 10.0942 | 0.0986 | 102.3753
| I-40-38 | 40-S-06 | 6.8357 | 16.825 | 16.9243 | 9.9893 | 10.0886 | 0.0993 | 101.5972
| I-40-39 | 40-B-03 | 6.8184 | 16.7918 | 16.8911 | 9.9734 | 10.0727 | 0.0993 | 101.4371
| I-40-40 | 40-B-04 | 6.8295 | 16.8113 | 16.911 | 9.9818 | 10.0815 | 0.0997 | 101.1184
Duration | Vessel # | Centrifuge vessel number (Analysis) | Empty weight (Analysis) (g) | Weight with dilution (analysis) (g) | Final weight with dilution & sample (analysis) (g) | Weight of HNO3 (g) | Weight of HNO3 & sample (g) | Weight of sample (g) | Dilution factor (gravimetric)
16 Week samples | I-90-01 | 90-S-19 | 6.8265 | 16.7957 | 16.895 | 9.9692 | 10.0685 | 0.0993 | 101.3948
| I-90-02 | 90-S-20 | 6.8455 | 16.8193 | 16.9187 | 9.9738 | 10.0732 | 0.0994 | 101.34
| I-90-03 | 90-S-21 | 6.8459 | 16.8069 | 16.9086 | 9.961 | 10.0627 | 0.1017 | 98.94494
| I-90-04 | 90-B-13 | 6.8446 | 16.8218 | - | 9.9772 | #VALUE! | #VALUE! | #VALUE!
| I-90-05 | 90-B-14 | 6.8258 | 16.7972 | 16.8976 | 9.9714 | 10.0718 | 0.1004 | 100.3167
| I-90-06 | 90-S-22 | 6.8204 | 16.7851 | 16.885 | 9.9647 | 10.0646 | 0.0999 | 100.7467
| I-90-07 | 90-S-23 | 6.8246 | 16.8075 | - | 9.9829 | #VALUE! | #VALUE! | #VALUE!
| I-90-08 | 90-S-24 | 6.8591 | 16.8399 | 16.9393 | 9.9808 | 10.0802 | 0.0994 | 101.4105
| I-90-09 | 90-B-15 | 6.8305 | 16.8185 | 16.9183 | 9.988 | 10.0878 | 0.0998 | 101.0802
| I-90-10 | 90-B-16 | 6.8685 | 16.8396 | - | 9.9711 | #VALUE! | #VALUE! | #VALUE!
4 Week samples | I-90-11 | 90-S-13 | 6.8351 | 16.8183 | 16.9166 | 9.9832 | 10.0815 | 0.0983 | 102.5585
| I-90-12 | 90-S-14 | 6.8518 | 16.8429 | 16.9398 | 9.9911 | 10.088 | 0.0969 | 104.1073
| I-90-13 | 90-S-15 | 6.8164 | 16.7874 | 16.8862 | 9.971 | 10.0698 | 0.0988 | 101.9211
| I-90-14 | 90-B-09 | 6.8578 | 16.8138 | 16.9131 | 9.956 | 10.0553 | 0.0993 | 101.2618
| I-90-15 | 90-B-10 | 6.8341 | 16.8202 | 16.9202 | 9.9861 | 10.0861 | 0.1 | 100.861
| I-90-16 | 90-S-16 | 6.8732 | 16.841 | 16.9385 | 9.9678 | 10.0653 | 0.0975 | 103.2338
| I-90-17 | 90-S-17 | 6.8151 | 16.7972 | 16.8967 | 9.9821 | 10.0816 | 0.0995 | 101.3226
| I-90-18 | 90-S-18 | 6.8458 | 16.8282 | 16.9273 | 9.9824 | 10.0815 | 0.0991 | 101.7306
| I-90-19 | 90-B-11 | 6.821 | 16.7987 | 16.8982 | 9.9777 | 10.0772 | 0.0995 | 101.2784
| I-90-20 | 90-B-12 | 6.8413 | 16.8279 | 16.9275 | 9.9866 | 10.0862 | 0.0996 | 101.2671
2 Week samples | I-90-21 | 90-S-07 | 6.81 | 16.7893 | 16.8882 | 9.9793 | 10.0782 | 0.0989 | 101.9029
| I-90-22 | 90-S-08 | 6.8361 | 16.8244 | 16.9 | 9.9883 | 10.0639 | 0.0756 | 133.1204
| I-90-23 | 90-S-09 | 6.8729 | 16.8636 | 16.9787 | 9.9907 | 10.1058 | 0.1151 | 87.80017
| I-90-24 | 90-B-05 | 6.8318 | 16.8083 | 16.9075 | 9.9765 | 10.0757 | 0.0992 | 101.5696
| I-90-25 | 90-B-06 | 6.8446 | 16.8312 | 16.9311 | 9.9866 | 10.0865 | 0.0999 | 100.966
| I-90-26 | 90-S-10 | 6.8343 | 16.8149 | 16.9142 | 9.9806 | 10.0799 | 0.0993 | 101.5096
| I-90-27 | 90-S-11 | 6.8538 | 16.832 | 16.9318 | 9.9782 | 10.078 | 0.0998 | 100.982
| I-90-28 | 90-S-12 | 6.8294 | 16.8019 | 16.9011 | 9.9725 | 10.0717 | 0.0992 | 101.5292
| I-90-29 | 90-B-07 | 6.8378 | 16.8259 | 16.9261 | 9.9881 | 10.0883 | 0.1002 | 100.6816
| I-90-30 | 90-B-08 | 6.8244 | 16.821 | 16.9192 | 9.9966 | 10.0948 | 0.0982 | 102.7984
1 Week samples | I-90-31 | 90-S-01 | 6.8637 | 16.845 | 16.9438 | 9.9813 | 10.0801 | 0.0988 | 102.0253
| I-90-32 | 90-S-02 | 6.8217 | 16.8081 | 16.9074 | 9.9864 | 10.0857 | 0.0993 | 101.568
| I-90-33 | 90-S-03 | 6.8272 | 16.8139 | 16.9129 | 9.9867 | 10.0857 | 0.099 | 101.8758
| I-90-34 | 90-B-01 | 6.8214 | 16.8027 | 16.9021 | 9.9813 | 10.0807 | 0.0994 | 101.4155
| I-90-35 | 90-B-02 | 6.8447 | 16.8334 | 16.9328 | 9.9887 | 10.0881 | 0.0994 | 101.4899
| I-90-36 | 90-S-04 | 6.8547 | 16.841 | 16.9398 | 9.9863 | 10.0851 | 0.0988 | 102.0759
| I-90-37 | 90-S-05 | 6.8212 | 16.7763 | 16.8755 | 9.9551 | 10.0543 | 0.0992 | 101.3538
| I-90-38 | 90-S-06 | 6.8565 | 16.8468 | 16.9455 | 9.9903 | 10.089 | 0.0987 | 102.2188
| I-90-39 | 90-B-03 | 6.8201 | 16.8074 | 16.9077 | 9.9873 | 10.0876 | 0.1003 | 100.5743
| I-90-40 | 90-B-04 | 6.8263 | 16.8259 | 16.9252 | 9.9996 | 10.0989 | 0.0993 | 101.7009