## Pore size distributions
Scaffold pore size distributions
S1 |  | S2 |  | S3
Pore size (μm) | Volume (%) | Pore size (μm) | Volume (%) | Pore size (μm) | Volume (%)
5.95 | 0.0882 | 5.95 | 0.0575 | 5.95 | 0.0258
11.91 | 0.7149 | 11.91 | 0.2717 | 11.91 | 0.1566
17.86 | 1.4168 | 17.86 | 0.4615 | 17.86 | 0.285
23.81 | 3.4113 | 23.81 | 1.0243 | 23.81 | 0.5766
29.76 | 4.7049 | 29.76 | 1.3621 | 29.76 | 0.7206
35.72 | 5.1442 | 35.72 | 1.5248 | 35.72 | 0.8048
41.67 | 6.9307 | 41.67 | 2.0985 | 41.67 | 1.0633
47.62 | 7.5362 | 47.62 | 2.4581 | 47.62 | 1.1897
53.57 | 7.7374 | 53.57 | 2.7059 | 53.57 | 1.299
59.53 | 8.2291 | 59.53 | 3.135 | 59.53 | 1.4411
65.48 | 8.847 | 65.48 | 3.731 | 65.48 | 1.6854
71.43 | 8.0357 | 71.43 | 3.8404 | 71.43 | 1.6818
77.38 | 8.2629 | 77.38 | 4.6857 | 77.38 | 2.035
83.34 | 7.4003 | 83.34 | 5.0413 | 83.34 | 2.1708
89.29 | 6.0359 | 89.29 | 5.2277 | 89.29 | 2.2609
95.24 | 5.1678 | 95.24 | 5.5864 | 95.24 | 2.4289
101.2 | 4.0226 | 101.2 | 6.1273 | 101.2 | 2.7097
107.15 | 2.7792 | 107.15 | 5.8736 | 107.15 | 2.8854
113.1 | 1.7721 | 113.1 | 6.2812 | 113.1 | 3.0632
119.05 | 0.9553 | 119.05 | 5.9486 | 119.05 | 3.2706
125.01 | 0.3847 | 125.01 | 5.5877 | 125.01 | 3.4785
130.96 | 0.2369 | 130.96 | 5.2925 | 130.96 | 3.4972
136.91 | 0.1271 | 136.91 | 4.5685 | 136.91 | 3.991
142.86 | 0.0348 | 142.86 | 4.4316 | 142.86 | 3.88
148.82 | 0.0042 | 148.82 | 3.6394 | 148.82 | 3.6927
154.77 | 0.0198 | 154.77 | 2.9045 | 154.77 | 3.8512
|  | 160.72 | 1.8163 | 160.72 | 3.7852
|  | 166.67 | 1.3649 | 166.67 | 3.6545
|  | 172.63 | 1.006 | 172.63 | 3.9268
|  | 178.58 | 0.964 | 178.58 | 3.9216
|  | 184.53 | 0.3763 | 184.53 | 3.7663
|  | 190.49 | 0.2509 | 190.49 | 3.0964
|  | 196.44 | 0.0723 | 196.44 | 3.2436
|  | 202.39 | 0.1736 | 202.39 | 3.0068
|  | 208.34 | 0.0595 | 208.34 | 2.4036
|  | 214.3 | 0.0494 | 214.3 | 2.668
|  |  |  | 220.25 | 2.3946
|  |  |  | 226.2 | 1.5983
|  |  |  | 232.15 | 1.7203
|  |  |  | 238.11 | 1.5514
|  |  |  | 244.06 | 1.1757
|  |  |  | 250.01 | 0.8288
|  |  |  | 255.96 | 0.3416
|  |  |  | 261.92 | 0.5807
|  |  |  | 267.87 | 0.5628
|  |  |  | 273.82 | 0.3007
|  |  |  | 279.78 | 0.4277
|  |  |  | 285.73 | 0.5342
|  |  |  | 291.68 | 0.1693
|  |  |  | 297.63 | 0.0339
|  |  |  | 303.59 | 0.1622

## Scaffold pore sizes
Scaffold pore sizes
S1 |  | S2 |  | S3
Average pore size (μm) | Standard deviation (μm) | Average pore size (μm) | Standard deviation (μm) | Average pore size (μm) | Standard deviation (μm)
65.6 | 24.8 | 91.4 | 36.3 | 130.2 | 48.3
57.5 | 20.8 | 96.6 | 36.9 | 138.4 | 50.5
47 | 15.8 | 98.5 | 36.7 | 143 | 52.1
79.2 | 29.4 | 101.8 | 38.5 | 144.6 | 51.2
69 | 24.3 | 102.9 | 37.9 | 142.5 | 50.9
55.3 | 18.1 | 100.4 | 37.8 | 129.8 | 45.5
78.7 | 30.1 | 93.9 | 34.7 | 130.9 | 50.6
73.3 | 27.1 | 87.2 | 33.3 | 146.5 | 54.1
64 | 22.7 | 88.9 | 34.1 | 158 | 58
|  | 91.5 | 34.4 | 160.9 | 57
|  | 96.9 | 35.4 | 157.7 | 57.5
|  | 100.8 | 36.3 | 142.2 | 51.5
|  | 103.3 | 37 | 139.4 | 54
|  | 101.3 | 36.6 | 148.9 | 56.2
|  | 96.9 | 34.8 | 149.3 | 55.3
|  | 91.3 | 33.5 | 149.9 | 57.6
|  | 104 | 42.1 | 139.1 | 54.7
|  | 113.3 | 46.5 | 126.7 | 53.8
|  | 119.5 | 45.7
|  | 121.4 | 44.8
|  | 117.3 | 44.6
|  | 109.6 | 40.6
|  | 103.5 | 38.6
|  | 97.4 | 36.5

## Scaffold percolation diam
Scaffold percolation diameters
S1 | S2 | S3
55.51 | 97.44 | 22.76
67.75 | 102.36 | 38.88
71.76 | 102.6 | 45.63
71.8 | 102.66 | 93.49
75.61 | 105.03 | 94.27
76.34 | 107.04 | 128.32
80.37 | 108.92 | 137.94
80.41 |  | 142.8
80.7 |  | 145.67
81.14 |  | 147.3
88.24 |  | 148.49
91.39 |  | 151.51
93.02 |  | 152.48
99.52 |  | 162.59
166.35
174.38
182.09
188.28
198.13
204.04

## Stromal cells at surface
Stomal cells at scaffold surfaces, cell density/ initial cells seeded (mm^-3)
Scaffold
Trial | S1 (66 μm pores) | S2 (101 μm pores) | S3 (143 μm pores)
1 | 0.026434488 | 0.028463855 | 0.01421122
2 | 0.022152778 | 0.022874228 | 0.020601852
3 | 0.022315574 | 0.035840164 | 0.024108607

## Stromal cells at cross-section
Stomal cells within scaffold cross-sections, distance from the nearest scaffold surface (μm)
S1 (66 μm pores) | Percentage of cells in cross-section |  |  | S2 (101 μm pores) | Percentage of cells in cross-section |  |  | S3 (143 μm pores) | Percentage of cells in cross-section
Distance from scaffold surface (μm) | Trial 1 | Trial 2 | Trial 3 | Distance from scaffold surface (μm) | Trial 1 | Trial 2 | Trial 3 | Distance from scaffold surface (μm) | Trial 1 | Trial 2 | Trial 3
25 | 11.03448276 | 5.898123324 | 5.571847507 | 25 | 7.680945347 | 8.403361345 | 5.788423154 | 25 | 3.269754768 | 3.399433428 | 4.474708171
50 | 14.94252874 | 9.383378016 | 5.278592375 | 50 | 10.33973412 | 10.08403361 | 7.584830339 | 50 | 5.722070845 | 6.798866856 | 4.86381323
75 | 8.045977011 | 6.970509383 | 5.865102639 | 75 | 9.305760709 | 10.50420168 | 8.982035928 | 75 | 4.632152589 | 6.798866856 | 6.420233463
100 | 6.436781609 | 6.434316354 | 5.865102639 | 100 | 7.680945347 | 10.08403361 | 8.183632735 | 100 | 6.811989101 | 5.949008499 | 4.6692607
125 | 5.057471264 | 6.434316354 | 4.985337243 | 125 | 6.646971935 | 7.142857143 | 8.183632735 | 125 | 4.632152589 | 5.099150142 | 2.723735409
150 | 6.206896552 | 5.361930295 | 5.278592375 | 150 | 6.94239291 | 10.08403361 | 6.387225549 | 150 | 5.177111717 | 4.249291785 | 3.501945525
175 | 6.206896552 | 4.557640751 | 3.519061584 | 175 | 6.646971935 | 4.201680672 | 5.788423154 | 175 | 4.632152589 | 5.382436261 | 4.085603113
200 | 5.517241379 | 4.557640751 | 5.571847507 | 200 | 5.465288035 | 3.781512605 | 7.185628743 | 200 | 4.08719346 | 7.082152975 | 4.085603113
225 | 3.908045977 | 4.825737265 | 4.105571848 | 225 | 5.908419498 | 5.462184874 | 7.784431138 | 225 | 3.269754768 | 5.949008499 | 4.085603113
250 | 4.597701149 | 4.289544236 | 5.571847507 | 250 | 4.135893648 | 3.361344538 | 5.988023952 | 250 | 5.449591281 | 6.515580737 | 4.474708171
275 | 4.367816092 | 3.753351206 | 4.398826979 | 275 | 6.35155096 | 3.781512605 | 4.99001996 | 275 | 6.539509537 | 5.949008499 | 4.6692607
300 | 2.528735632 | 5.09383378 | 4.398826979 | 300 | 5.76070901 | 5.462184874 | 5.788423154 | 300 | 6.539509537 | 5.382436261 | 5.252918288
325 | 4.137931034 | 4.557640751 | 3.225806452 | 325 | 6.35155096 | 4.621848739 | 4.790419162 | 325 | 4.904632153 | 5.382436261 | 4.280155642
350 | 2.528735632 | 5.361930295 | 2.93255132 | 350 | 5.76070901 | 4.621848739 | 3.592814371 | 350 | 4.632152589 | 6.232294618 | 3.696498054
375 | 2.75862069 | 3.753351206 | 4.985337243 | 375 | 5.022156573 | 5.462184874 | 5.588822355 | 375 | 3.269754768 | 5.382436261 | 5.642023346
400 | 4.137931034 | 3.485254692 | 4.105571848 |  |  |  |  | 400 | 4.632152589 | 4.249291785 | 6.420233463
425 | 3.67816092 | 3.753351206 | 4.692082111 |  |  |  |  | 425 | 4.632152589 | 4.532577904 | 5.447470817
450 | 3.448275862 | 3.753351206 | 3.225806452 |  |  |  |  | 450 | 7.356948229 | 3.399433428 | 5.252918288
475 |  | 4.021447721 | 4.398826979 |  |  |  |  | 475 | 4.632152589 |  | 3.501945525
500 |  |  | 4.985337243 |  |  |  |  | 500 | 4.904632153 |  | 3.696498054
525 |  |  | 2.052785924 |  |  |  |  | 525 |  |  | 7.19844358
550 |  |  | 4.105571848

## Size of organoid fragments
Sizes of endometrial epithelial organoids fragments after fragmentation
Size (μm) | Number of fragments
0-5 | 3
5-10 | 73
10-15 | 115
15-20 | 61
20-25 | 35
25-30 | 33
30-35 | 31
35-40 | 27
40-45 | 16
45-50 | 16
50-55 | 17
55-60 | 7
60-65 | 3
65-70 | 6
70-75 | 14
75-80 | 7
80-85 | 5
85-90 | 2
90-95 | 5
95-100 | 3
100-105 | 3
105-110 | 3
110-115 | 2
115-120 | 1
120-125 | 0
125-130 | 1
130-135 | 2
135-140 | 0
140-145 | 1
145-150 | 1
150-155 | 0
155-160 | 0
160-165 | 0
165-170 | 0
170-175 | 0
175-180 | 0
180-185 | 0
185-190 | 0
190-195 | 0
195-200 | 0
200-205 | 0
205-210 | 0
210-215 | 0
215-220 | 0
220-225 | 0
225-230 | 0
230-235 | 1
235-240 | 0
240-245 | 0
245-250 | 0
250-255 | 0
255-260 | 0
260-265 | 0
265-270 | 0
270-275 | 1