## 1 mM unaligned
Temperature [K] | Conductivity [S/cm] | Absolute error [S/cm]
4 | 800.1583119 | 0.145923631
5 | 804.0021987 | 0.077168047
6 | 809.6177399 | 0.082977426
7 | 815.5272329 | 0.077552896
8 | 821.9282328 | 0.143542998
9 | 827.8681395 | 0.140152476
10 | 834.0255287 | 0.081745956
11 | 840.075153 | 0.085504105
12 | 846.031477 | 0.095736374
13 | 851.7825916 | 0.084333498
14 | 857.4232669 | 0.089168629
15 | 862.2026086 | 0.098767097
16 | 867.9889979 | 0.093327582
17 | 873.686084 | 0.089742925
18 | 879.0891837 | 0.084889509
19 | 883.6819109 | 0.082332449
20 | 889.0166112 | 0.100157762
21 | 894.654608 | 0.099813128
22 | 898.410664 | 0.800519772
23 | 903.8783666 | 0.089594197
24 | 909.1789024 | 0.093325491
25 | 913.4999909 | 0.10490614
30 | 934.905472 | 0.114355532
40 | 972.8705298 | 0.130282872
50 | 1004.136646 | 0.116334092
75 | 1063.9509 | 0.190774635
100 | 1107.064514 | 0.292730879
125 | 1138.959921 | 1.558723694
150 | 1159.171167 | 0.155283146
175 | 1173.090643 | 0.146795065
200 | 1183.378186 | 0.779950193
250 | 1174.749337 | 0.182632642
275 | 1148.486438 | 0.178540831
295 | 1120.345301 | 0.139859149

## 5 mM unaligned
Temperature [K] | Conductivity [S/cm] | Absolute error [S/cm]
4 | 720.955569 | 0.089789808
5 | 728.2804035 | 0.109448032
6 | 736.2165183 | 0.07421891
7 | 743.6445006 | 0.082503822
8 | 751.3348395 | 0.090043717
9 | 758.6058941 | 0.080671613
10 | 765.0529949 | 0.085512511
11 | 771.482575 | 0.087121987
12 | 778.1436584 | 0.080077151
13 | 784.3930062 | 0.090662969
14 | 790.6134259 | 0.096821821
15 | 796.317831 | 0.097868228
16 | 801.662292 | 0.096241498
17 | 807.1082784 | 0.095879483
18 | 812.3994752 | 0.100869907
19 | 817.6595585 | 0.107291784
20 | 823.0473128 | 0.097328461
21 | 827.2811835 | 0.089366864
22 | 833.3223767 | 0.101152268
23 | 837.7135136 | 0.101405247
24 | 842.3721334 | 0.113378781
25 | 847.4347915 | 0.090616973
26 | 852.3328898 | 0.091528873
27 | 857.2780815 | 0.10529712
28 | 861.5040108 | 0.095675585
29 | 865.9038208 | 0.104515194
30 | 870.1369877 | 0.10559298
31 | 874.8162784 | 0.105587376
32 | 878.8721579 | 0.11271336
33 | 883.031014 | 0.115184026
34 | 887.0743009 | 0.089649479
35 | 890.4483344 | 0.108638154
36 | 894.8121515 | 0.101219621
37 | 898.9923242 | 0.106875406
38 | 903.1454663 | 0.105690962
39 | 905.4734061 | 0.105853243
40 | 909.5644306 | 0.123586737
41 | 913.6312526 | 0.127331463
42 | 916.7593707 | 0.113826087
43 | 919.8520159 | 0.128470838
44 | 923.7780182 | 0.103333534
45 | 927.3303017 | 0.111759345
46 | 930.0341554 | 0.114469974
47 | 933.9633902 | 0.141387392
48 | 936.4519502 | 0.129330995
49 | 939.9340937 | 0.12048947
50 | 942.6451945 | 0.258763752
75 | 1005.658327 | 0.156630348
100 | 1054.015524 | 0.158905828
125 | 1089.767916 | 0.248620374
150 | 1115.877839 | 0.178027107
175 | 1134.224453 | 0.231421852
200 | 1147.756057 | 0.223330973
210 | 1150.019236 | 0.166481794
220 | 1151.148405 | 0.203422036
230 | 1151.089239 | 0.225143068
240 | 1149.865481 | 0.190820462
250 | 1144.787986 | 0.190967993
275 | 1171.117403 | 0.162654861
295 | 1100.11563 | 0.195128699

## 1 mM para
Temperature [K] | Conductivity [S/cm] | Absolute error [S/cm]
4 | 1660.63819 | 0.374235125
5 | 1682.475545 | 0.34152644
6 | 1679.667876 | 0.49630337
7 | 1727.127355 | 0.394981376
8 | 1750.243273 | 0.400299203
9 | 1772.067955 | 0.490441456
10 | 1803.41547 | 0.38174226
11 | 1824.189983 | 0.409855858
12 | 1847.092618 | 0.370231859
13 | 1865.259752 | 0.455436983
14 | 1884.486807 | 0.409379394
15 | 1902.231479 | 0.426879359
16 | 1922.62877 | 0.429566321
17 | 1936.99151 | 0.483054188
18 | 1955.863912 | 0.457544235
19 | 1970.848345 | 0.495296416
20 | 1988.019329 | 0.486781957
21 | 2007.996127 | 0.427164594
22 | 2026.144873 | 0.530209268
23 | 2044.929978 | 0.912492263
24 | 2048.600851 | 1.465898314
25 | 2079.447749 | 0.930458968
26 | 2090.805245 | 0.82568286
27 | 2100.613821 | 0.83182439
28 | 2121.257506 | 0.560806031
29 | 2139.533655 | 0.515729845
30 | 2152.927661 | 0.575610026
40 | 2294.445952 | 0.598288651
50 | 2412.973727 | 0.812701405
60 | 2528.124005 | 0.905635451
70 | 2634.894687 | 0.799078451
80 | 2733.556917 | 0.831845187
90 | 2826.371181 | 0.906045829
100 | 2908.948999 | 1.099582979
125 | 3102.321072 | 1.119935164
150 | 3278.780445 | 1.243225184
175 | 3420.794342 | 1.534331783
200 | 3575.161327 | 55.15470979
210 | 3612.094595 | 2.563838641
220 | 3648.150961 | 1.893554157
230 | 3690.051599 | 1.62190482
240 | 3711.257301 | 1.751492177
250 | 3710.337762 | 1.494650577
275 | 3718.702368 | 3.799526644
293 | 3694.716907 | 31.53036275

## 5 mM para
Temperature [K] | Conductivity [S/cm] | Absolute error [S/cm]
4 | 2097.024524 | 0.462142487
5 | 2129.413979 | 0.599690559
6 | 2164.405396 | 0.502082847
7 | 2203.054002 | 0.65804205
8 | 2238.019474 | 0.744544993
9 | 2269.609714 | 0.706527054
10 | 2296.651879 | 0.670714808
11 | 2329.508834 | 0.660693331
12 | 2360.885762 | 0.960735588
13 | 2384.460487 | 0.609234176
14 | 2413.648566 | 0.70785511
15 | 2441.238726 | 0.878073533
16 | 2459.901841 | 0.923778753
17 | 2484.636051 | 0.781399457
18 | 2508.014757 | 0.822527984
19 | 2531.339659 | 0.724342009
20 | 2551.25356 | 0.810522036
21 | 2582.744384 | 0.849488888
22 | 2594.448907 | 1.025064767
23 | 2617.84909 | 0.850484341
24 | 2645.923696 | 1.010391354
25 | 2663.942002 | 0.972953545
26 | 2684.838824 | 0.996167433
27 | 2706.764215 | 0.824669263
28 | 2732.261001 | 0.893365934
29 | 2746.682252 | 0.906033384
30 | 2759.573967 | 1.048264663
40 | 2942.835702 | 0.979716719
50 | 3095.99426 | 1.277788107
60 | 3242.421136 | 1.228087044
70 | 3374.206993 | 1.858444963
80 | 3488.435304 | 1.552195552
90 | 3589.933467 | 1.79113041
100 | 3699.850216 | 1.508237457
125 | 3905.490151 | 2.170660029
150 | 4128.996493 | 2.371362582
175 | 4268.939809 | 2.912360023
200 | 4388.578224 | 7.611319354
210 | 4458.158242 | 2.082739153
220 | 4508.219448 | 3.477326332
230 | 4536.197092 | 2.787304856
240 | 4561.640755 | 4.225344163
250 | 4576.4434 | 3.276295167
275 | 4583.92315 | 4.545184811
295 | 4345.099641 | 2.568302293

## 1 mM per
Temperature [K] | Conductivity [S/cm] | Absolute error [S/cm]
4 | 91.9345453 | 0.004110399
5 | 94.82297858 | 0.003881195
6 | 97.82188394 | 0.003729059
7 | 100.6844095 | 0.002839826
8 | 103.4708388 | 0.003038077
9 | 106.2112993 | 0.003379698
10 | 108.82712 | 0.005617074
11 | 111.3645071 | 0.005387465
12 | 113.7608146 | 0.004319498
13 | 116.0580411 | 0.004038554
14 | 118.3137136 | 0.005234402
15 | 120.4375235 | 0.004436255
16 | 122.5326671 | 0.005746201
17 | 124.5661107 | 0.004623058
18 | 126.5588288 | 0.004635925
19 | 128.5461315 | 0.005483865
20 | 130.4644554 | 0.004939071
21 | 132.3949559 | 0.005118956
22 | 134.3009809 | 0.004962385
23 | 136.2217149 | 0.003952752
24 | 138.0726854 | 0.003458516
25 | 139.9429524 | 0.005301969
28 | 141.7099809 | 0.005487325
30 | 148.6262453 | 0.005306616
40 | 164.0252309 | 0.008222093
50 | 177.3082865 | 0.079018445
100 | 225.7308714 | 0.018146135
150 | 257.6142561 | 0.009369928
200 | 279.4181216 | 0.008918433
210 | 283.1786436 | 0.136553499
220 | 286.4621194 | 0.085810682
230 | 288.9345515 | 0.008912859
240 | 291.0077331 | 0.01165989
250 | 292.3198198 | 0.143811303
275 | 293.763567 | 0.08061536

## 5 mM per
Temperature [K] | Conductivity [S/cm] | Absolute error [S/cm]
4 | 76.02572452 | 0.001425068
5 | 77.57940729 | 0.001346022
6 | 79.11434767 | 0.001135457
7 | 80.63329744 | 0.001132924
8 | 82.06427164 | 0.0012263
9 | 83.43652878 | 0.001282527
10 | 84.74364457 | 0.00102244
11 | 85.98875276 | 0.000898294
12 | 87.18215763 | 0.001042529
13 | 88.33141334 | 0.001416418
14 | 89.4124563 | 0.001342922
15 | 90.46214201 | 0.001032844
16 | 91.47977737 | 0.001051862
17 | 92.47276428 | 0.001046508
18 | 93.45185879 | 0.001144033
19 | 94.40735471 | 0.001738875
20 | 95.33780522 | 0.001389465
21 | 96.28851668 | 0.00125571
22 | 97.21475094 | 0.001097483
23 | 98.14231582 | 0.001129051
24 | 99.03369841 | 0.001344443
25 | 99.91350089 | 0.00119798
26 | 100.7937976 | 0.001239273
27 | 101.6698766 | 0.001458615
28 | 102.5109855 | 0.001304102
29 | 103.3418342 | 0.00161793
30 | 104.1582541 | 0.001632527
31 | 104.9694384 | 0.001531411
32 | 105.75519 | 0.001335443
33 | 106.5323858 | 0.001397153
34 | 107.3004209 | 0.001804137
35 | 108.0652279 | 0.001404474
36 | 108.8036132 | 0.001725755
37 | 109.5275835 | 0.002745272
38 | 110.259516 | 0.001472239
39 | 110.9692173 | 0.001772467
40 | 111.6718854 | 0.001396168
41 | 112.3585751 | 0.001494702
42 | 113.01803 | 0.001606629
43 | 113.7064858 | 0.001671911
44 | 114.3517254 | 0.00150003
45 | 115.0113868 | 0.001580953
46 | 115.6397187 | 0.001410958
47 | 116.2710427 | 0.001727475
48 | 116.9013092 | 0.001820819
49 | 117.5199739 | 0.001628728
50 | 118.1250725 | 0.001889201
55 | 121.0558034 | 0.007981561
60 | 123.8110089 | 0.020053009
65 | 126.456802 | 0.198103771
70 | 128.8233645 | 0.001739441
75 | 131.112744 | 0.002264508
80 | 133.3573964 | 0.002105373
85 | 135.5261029 | 0.002322065
90 | 137.5688028 | 0.0020746
95 | 139.5340383 | 0.003095365
100 | 141.4354795 | 0.003366478
105 | 143.2273835 | 0.003165192
110 | 144.959379 | 0.002491359
115 | 146.5916345 | 0.003533421
120 | 148.1572566 | 0.020120972
125 | 149.6689113 | 0.002523523
130 | 151.1154076 | 0.004521284
135 | 152.472886 | 0.003599246
140 | 153.7687414 | 0.002992925
145 | 155.044059 | 0.003176261
150 | 156.2205392 | 0.003094252
155 | 157.4904602 | 0.003296832
160 | 158.6002407 | 0.017160903
165 | 159.6475567 | 0.003908376
170 | 160.6804754 | 0.003460447
175 | 161.7140427 | 0.014272295
180 | 162.6417973 | 0.011689327
185 | 163.5725243 | 0.010612179
190 | 164.4495998 | 0.03519322
195 | 165.2789366 | 0.003021119
200 | 166.0701819 | 0.011233152
205 | 166.8111086 | 0.003163356
210 | 167.548065 | 0.004482246
215 | 168.1860852 | 0.003492022
220 | 168.8144717 | 0.003499469
225 | 169.3818191 | 0.007884808
230 | 169.8947998 | 0.014491123
235 | 170.3397606 | 0.00315217
240 | 170.7888527 | 0.066633659
245 | 171.0845683 | 0.006154721
250 | 171.3688869 | 0.031504454
255 | 171.5716135 | 0.008997877
260 | 171.7432751 | 0.004115876
265 | 171.8619974 | 0.003419977
270 | 171.9217035 | 0.003759316
275 | 171.8941985 | 0.003824862