## Figure a
Incident laser power: | 160uW |  |  | 80uW |  |  | 40uW |  |  | 16uW |  |  | 8uW |  |  | 8uW again |  |  | 4uW |  |  | 2uW |  |  | 0.8uW |  |  | 0.3uW
| Time (us) | 1/n (cm3) | DT/T | Time (us) | 1/n (cm3) | DT/T | Time (us) | 1/n (cm3) | DT/T | Time (us) | 1/n (cm3) | DT/T | Time (us) | 1/n (cm3) | DT/T | Time (us) | 1/n (cm3) | DT/T | Time (us) | 1/n (cm3) | DT/T | Time (us) | 1/n (cm3) | DT/T | Time (us) | 1/n (cm3) | DT/T | Time (us) | 1/n (cm3) | DT/T
| -5 | 1.03247e-18 | 0.03247 | -4 | 1.13272e-18 | 0.02959 | -2.5 | 1.24208e-18 | 0.02699 | 8 | 2.27887e-18 | 0.01471 | 8 | 2.19819e-18 | 0.01525 | 29 | 3.87743e-18 | 0.00864 | 55 | 5.68701e-18 | 0.00589 | 210 | 1.49854e-17 | 0.00224 | 322 | 2.23732e-17 | 0.0015 | 987 | 6.15161e-17 | 0.000544898
| -4 | 1.13054e-18 | 0.02965 | -3 | 1.25991e-18 | 0.02661 | -1.5 | 1.37523e-18 | 0.02437 | 8.5 | 2.33325e-18 | 0.01437 | 9 | 2.35938e-18 | 0.01421 | 31 | 4.07137e-18 | 0.00823 | 57 | 5.92812e-18 | 0.00565 | 235 | 1.63746e-17 | 0.00205 | 324 | 2.25339e-17 | 0.00149 | 992 | 6.33999e-17 | 0.000528708
| -3 | 1.23151e-18 | 0.02722 | -2 | 1.3716e-18 | 0.02444 | -0.5 | 1.48943e-18 | 0.02251 | 9 | 2.33933e-18 | 0.01433 | 9.5 | 2.38555e-18 | 0.01405 | 33 | 4.17761e-18 | 0.00802 | 59 | 6.00909e-18 | 0.00558 | 260 | 1.8075e-17 | 0.00185 | 326 | 2.26487e-17 | 0.00148 | 997 | 6.22333e-17 | 0.000538619
| -2 | 1.30947e-18 | 0.0256 | -1 | 1.47648e-18 | 0.0227 | 0.5 | 1.58466e-18 | 0.02115 | 10 | 2.4198e-18 | 0.01385 | 10 | 2.43927e-18 | 0.01374 | 35 | 4.36961e-18 | 0.00767 | 64 | 6.18071e-18 | 0.00542 | 285 | 2.01405e-17 | 0.00166 | 328 | 2.22141e-17 | 0.00151 | 1002 | 6.42891e-17 | 0.000521395
|  |  |  | 0 | 1.58666e-18 | 0.02113 | 1.5 | 1.70611e-18 | 0.01965 | 11 | 2.49285e-18 | 0.01345 | 10.5 | 2.49122e-18 | 0.01346 | 37 | 4.32999e-18 | 0.00774 | 69 | 6.58059e-18 | 0.00509 | 310 | 2.13194e-17 | 0.00157 | 330 | 2.26348e-17 | 0.00148 | 1007 | 6.55002e-17 | 0.000511755
|  |  |  | 0.5 | 1.6519e-18 | 0.02029 | 2 | 1.73323e-18 | 0.01934 | 12 | 2.59194e-18 | 0.01293 | 11 | 2.51234e-18 | 0.01334 | 42 | 4.8467e-18 | 0.00692 | 74 | 7.01463e-18 | 0.00478 | 335 | 2.32404e-17 | 0.00144 | 335 | 2.27419e-17 | 0.00147 | 1012 | 6.66403e-17 | 0.000502999
|  |  |  | 1 | 1.70208e-18 | 0.01969 | 2.5 | 1.81372e-18 | 0.01848 | 13 | 2.71409e-18 | 0.01235 | 12 | 2.63411e-18 | 0.01273 | 47 | 5.06478e-18 | 0.00662 | 79 | 7.10551e-18 | 0.00472 | 360 | 2.47184e-17 | 0.00136 | 340 | 2.29673e-17 | 0.00146 | 1017 | 6.7389e-17 | 0.000497411
|  |  |  | 1.5 | 1.74983e-18 | 0.01916 | 3 | 1.84868e-18 | 0.01813 | 14 | 2.7327e-18 | 0.01227 | 13 | 2.6358e-18 | 0.01272 | 52 | 5.65603e-18 | 0.00593 | 84 | 7.82828e-18 | 0.00428 | 385 | 2.6815e-17 | 0.00125 | 345 | 2.31233e-17 | 0.00145 | 1022 | 6.79529e-17 | 0.000493284
|  |  |  | 2 | 1.791e-18 | 0.01872 | 3.5 | 1.88059e-18 | 0.01782 | 15 | 2.80482e-18 | 0.01195 | 14 | 2.77662e-18 | 0.01207 | 57 | 5.87151e-18 | 0.00571 | 89 | 7.78281e-18 | 0.00431 | 410 | 2.6785e-17 | 0.00125 | 350 | 2.36755e-17 | 0.00142 | 1027 | 6.8876e-17 | 0.000486672
|  |  |  | 3 | 1.87488e-18 | 0.01788 | 4.5 | 1.99527e-18 | 0.0168 | 16 | 2.91607e-18 | 0.01149 | 15 | 2.87606e-18 | 0.01165 | 62 | 6.13741e-18 | 0.00546 | 94 | 8.30494e-18 | 0.00404 | 435 | 2.80048e-17 | 0.0012 | 355 | 2.39569e-17 | 0.0014 | 1032 | 6.6543e-17 | 0.000503735
|  |  |  | 4 | 1.96429e-18 | 0.01706 | 5.5 | 2.08121e-18 | 0.01611 | 17 | 3.03381e-18 | 0.01105 | 16 | 2.95968e-18 | 0.01133 | 67 | 6.35338e-18 | 0.00528 | 99 | 8.70946e-18 | 0.00385 | 460 | 2.91079e-17 | 0.00115 | 360 | 2.40287e-17 | 0.0014 | 1037 | 6.85091e-17 | 0.000489279
|  |  |  | 5 | 2.06156e-18 | 0.01626 | 6.5 | 2.187e-18 | 0.01533 | 18 | 3.05057e-18 | 0.01099 | 17 | 3.0321e-18 | 0.01106 | 72 | 7.0455e-18 | 0.00476 | 104 | 8.60982e-18 | 0.00389 | 485 | 3.16703e-17 | 0.00106 | 365 | 2.57677e-17 | 0.0013 | 1042 | 6.85498e-17 | 0.000488988
|  |  |  | 6 | 2.17884e-18 | 0.01538 | 7.5 | 2.2694e-18 | 0.01477 | 20 | 3.25848e-18 | 0.01029 | 18 | 3.1292e-18 | 0.01071 | 77 | 7.1333e-18 | 0.0047 | 109 | 9.46622e-18 | 0.00354 | 510 | 3.31569e-17 | 0.00101 | 370 | 2.55576e-17 | 0.00131 | 1047 | 6.80575e-17 | 0.000492526
|  |  |  | 7 | 2.24114e-18 | 0.01496 | 8.5 | 2.40376e-18 | 0.01394 | 22 | 3.41184e-18 | 0.00982 | 19 | 3.17426e-18 | 0.01056 | 82 | 7.57833e-18 | 0.00442 | 114 | 9.588e-18 | 0.0035 | 535 | 3.42065e-17 | 0.000979933 | 375 | 2.48407e-17 | 0.00135 | 1052 | 7.14176e-17 | 0.000469353
|  |  |  | 8 | 2.32564e-18 | 0.01441 | 9.5 | 2.42786e-18 | 0.01381 | 24 | 3.51498e-18 | 0.00954 | 20 | 3.29581e-18 | 0.01017 | 87 | 7.72978e-18 | 0.00434 | 119 | 9.95797e-18 | 0.00337 | 560 | 3.69177e-17 | 0.000907967 | 380 | 2.66391e-17 | 0.00126 | 1077 | 7.42379e-17 | 0.000451522
|  |  |  | 9 | 2.38968e-18 | 0.01403 | 10.5 | 2.51212e-18 | 0.01334 |  |  |  | 22 | 3.43043e-18 | 0.00977 | 92 | 8.19238e-18 | 0.00409 | 124 | 1.00328e-17 | 0.00334 | 585 | 3.89179e-17 | 0.000861301 | 385 | 2.64348e-17 | 0.00127 | 1102 | 7.37834e-17 | 0.000454303
|  |  |  | 10 | 2.40388e-18 | 0.01394 | 11.5 | 2.64031e-18 | 0.0127 |  |  |  | 24 | 3.54151e-18 | 0.00946 | 97 | 8.34386e-18 | 0.00402 | 129 | 1.05228e-17 | 0.00319 | 610 | 4.07295e-17 | 0.000822991 | 390 | 2.69068e-17 | 0.00125 | 1127 | 7.58852e-17 | 0.00044172
|  |  |  | 11 | 2.49164e-18 | 0.01345 | 12.5 | 2.68519e-18 | 0.01248 |  |  |  | 26 | 3.73746e-18 | 0.00897 | 102 | 9.10563e-18 | 0.00368 | 134 | 1.04199e-17 | 0.00322 | 635 | 4.19354e-17 | 0.000799326 | 395 | 2.7836e-17 | 0.0012 | 1152 | 7.58688e-17 | 0.000441816
|  |  |  | 13 | 2.69407e-18 | 0.01244 | 14.5 | 2.83578e-18 | 0.01182 |  |  |  | 28 | 3.88475e-18 | 0.00863 | 107 | 9.03199e-18 | 0.00371 | 139 | 1.14244e-17 | 0.00293 | 660 | 3.81453e-17 | 0.000878747 | 400 | 2.75643e-17 | 0.00122 | 1177 | 8.20568e-17 | 0.000408498
|  |  |  | 15 | 2.77084e-18 | 0.0121 | 16.5 | 2.95701e-18 | 0.01134 |  |  |  | 30 | 4.03074e-18 | 0.00832 | 112 | 9.05875e-18 | 0.0037 | 164 | 1.23978e-17 | 0.0027 | 685 | 4.31264e-17 | 0.00077725 | 405 | 2.78933e-17 | 0.0012 | 1202 | 8.29568e-17 | 0.000404066
|  |  |  | 17 | 2.885e-18 | 0.01162 | 18.5 | 3.12336e-18 | 0.01073 |  |  |  | 35 | 4.46439e-18 | 0.00751 | 117 | 9.18886e-18 | 0.00365 | 189 | 1.36724e-17 | 0.00245 | 710 | 4.59178e-17 | 0.000730001 | 410 | 2.88726e-17 | 0.00116 | 1227 | 8.56097e-17 | 0.000391545
[7 empty] | 20.5 | 3.24606e-18 | 0.01033 |  |  |  | 40 | 4.80741e-18 | 0.00697 | 142 | 1.12173e-17 | 0.00299 | 214 | 1.55154e-17 | 0.00216 | 735 | 4.7047e-17 | 0.00071248 | 435 | 2.96357e-17 | 0.00113 | 1252 | 8.79147e-17 | 0.000381279
[7 empty] | 22.5 | 3.45317e-18 | 0.00971 |  |  |  | 45 | 5.13653e-18 | 0.00653 | 167 | 1.21806e-17 | 0.00275 | 239 | 1.64035e-17 | 0.00204 |  |  |  | 460 | 2.92417e-17 | 0.00115 | 1277 | 9.41698e-17 | 0.000355953
[7 empty] | 27.5 | 3.72693e-18 | 0.00899 |  |  |  | 50 | 5.55323e-18 | 0.00604 | 192 | 1.46509e-17 | 0.00229 | 264 | 1.72702e-17 | 0.00194 |  |  |  | 485 | 3.423e-17 | 0.000979258 | 1302 | 9.81056e-17 | 0.000341673
[7 empty] | 32.5 | 4.00257e-18 | 0.00837 |  |  |  | 55 | 5.86588e-18 | 0.00571 | 217 | 1.55284e-17 | 0.00216 | 289 | 2.02867e-17 | 0.00165 |  |  |  | 510 | 3.48617e-17 | 0.000961514 | 1327 | 9.57128e-17 | 0.000350215
[7 empty] | 37.5 | 4.26217e-18 | 0.00786 |  |  |  | 60 | 6.16749e-18 | 0.00543 | 242 | 1.66776e-17 | 0.00201 | 314 | 2.25121e-17 | 0.00149 |  |  |  | 535 | 3.68573e-17 | 0.000909454 | 1352 | 9.97577e-17 | 0.000336014
[13 empty] | 65 | 6.51361e-18 | 0.00515 | 267 | 1.70158e-17 | 0.00197 | 339 | 2.09926e-17 | 0.0016 |  |  |  | 560 | 3.58893e-17 | 0.000933984 | 1377 | 9.91614e-17 | 0.000338035
[13 empty] | 70 | 6.65868e-18 | 0.00503 | 292 | 2.01745e-17 | 0.00166 | 364 | 2.5357e-17 | 0.00132 |  |  |  | 585 | 3.65911e-17 | 0.000916071 | 1402 | 1.06465e-16 | 0.000314846
[13 empty] | 75 | 6.9046e-18 | 0.00485 | 317 | 2.01969e-17 | 0.00166 | 389 | 2.8873e-17 | 0.00116 |  |  |  | 610 | 4.1751e-17 | 0.000802856 | 1427 | 1.13387e-16 | 0.000295624
[13 empty] | 80 | 7.49173e-18 | 0.00447 | 342 | 2.29448e-17 | 0.00146 | 414 | 2.94341e-17 | 0.00114 |  |  |  | 635 | 4.17062e-17 | 0.000803717 | 1452 | 1.09398e-16 | 0.000306404
[13 empty] | 85 | 7.60861e-18 | 0.00441 | 367 | 2.59652e-17 | 0.00129 | 439 | 2.67914e-17 | 0.00125 |  |  |  | 660 | 4.24987e-17 | 0.000788731 | 1477 | 1.12933e-16 | 0.000296813
[13 empty] | 90 | 8.19981e-18 | 0.00409 | 392 | 3.06531e-17 | 0.00109 | 464 | 3.24726e-17 | 0.00103 |  |  |  | 685 | 4.64943e-17 | 0.00072095 | 1502 | 1.18024e-16 | 0.000284011
[13 empty] | 95 | 7.95132e-18 | 0.00422 | 417 | 2.67371e-17 | 0.00125 | 489 | 3.19484e-17 | 0.00105 |  |  |  | 710 | 4.80056e-17 | 0.000698253 | 1527 | 1.14476e-16 | 0.000292812
[13 empty] | 100 | 8.47616e-18 | 0.00395 | 442 | 2.75474e-17 | 0.00122 | 514 | 3.41226e-17 | 0.00098234 |  |  |  | 735 | 4.97423e-17 | 0.000673874 | 1552 | 1.30545e-16 | 0.000256771
[13 empty] | 105 | 8.68606e-18 | 0.00386 | 467 | 3.96989e-17 | 0.000844357 | 539 | 3.63938e-17 | 0.000921038 |  |  |  | 760 | 5.38557e-17 | 0.000622404 | 1577 | 1.2339e-16 | 0.000271659
[13 empty] | 110 | 9.38849e-18 | 0.00357 | 492 | 3.26514e-17 | 0.00103 | 564 | 4.30631e-17 | 0.000778394 |  |  |  | 785 | 5.46831e-17 | 0.000612988 | 1602 | 1.26044e-16 | 0.000265939
[13 empty] | 135 | 1.00876e-17 | 0.00332 | 517 | 3.01625e-17 | 0.00111 | 589 | 3.591e-17 | 0.000933445 |  |  |  | 810 | 5.29959e-17 | 0.000632502 | 1627 | 1.36381e-16 | 0.000245782
[13 empty] | 160 | 1.1844e-17 | 0.00283 | 542 | 3.08324e-17 | 0.00109 | 614 | 4.37845e-17 | 0.000765568 |  |  |  | 835 | 5.75029e-17 | 0.000582928 | 1652 | 1.26533e-16 | 0.000264912
[13 empty] | 185 | 1.31623e-17 | 0.00255 | 567 | 3.35665e-17 | 0.000998616 | 639 | 4.35641e-17 | 0.000769441 |  |  |  | 860 | 5.98258e-17 | 0.000560295 | 1677 | 1.40571e-16 | 0.000238457
[13 empty] | 210 | 1.55424e-17 | 0.00216 | 592 | 3.48145e-17 | 0.000962818 | 664 | 3.99853e-17 | 0.00083831 |  |  |  | 885 | 5.66791e-17 | 0.0005914 | 1702 | 1.41811e-16 | 0.000236371
[13 empty] | 235 | 1.62732e-17 | 0.00206 | 617 | 3.91219e-17 | 0.00085681 | 689 | 4.03324e-17 | 0.000831095 |  |  |  | 910 | 6.14409e-17 | 0.000545565 | 1727 | 1.51543e-16 | 0.000221191
[13 empty] | 260 | 1.89843e-17 | 0.00177 | 642 | 3.79708e-17 | 0.000882784 | [6 empty] | 935 | 6.53849e-17 | 0.000512657 | 1752 | 1.43501e-16 | 0.000233587
[13 empty] | 285 | 2.01448e-17 | 0.00166 | 667 | 4.14074e-17 | 0.000809519 | [6 empty] | 960 | 6.35324e-17 | 0.000527606 | 1777 | 1.47654e-16 | 0.000227018
[13 empty] | 310 | 2.05495e-17 | 0.00163 | 692 | 5.03578e-17 | 0.000665637 | [6 empty] | 985 | 6.87163e-17 | 0.000487803 | 1802 | 1.46363e-16 | 0.000229019
[13 empty] | 335 | 2.34664e-17 | 0.00143 | [9 empty] | 1010 | 7.00335e-17 | 0.000478629 | 1827 | 1.55989e-16 | 0.000214887
[13 empty] | 360 | 2.65359e-17 | 0.00126 | [9 empty] | 1035 | 6.95303e-17 | 0.000482093 | 1852 | 1.65864e-16 | 0.000202093
[13 empty] | 385 | 2.31267e-17 | 0.00145 | [9 empty] | 1060 | 6.9487e-17 | 0.000482393 | 1877 | 1.56373e-16 | 0.00021436
[13 empty] | 410 | 2.61941e-17 | 0.00128 | [9 empty] | 1085 | 7.29654e-17 | 0.000459396 | 1902 | 1.65652e-16 | 0.000202352
[13 empty] | 435 | 2.74263e-17 | 0.00122 | [9 empty] | 1110 | 7.16127e-17 | 0.000468074 | 1927 | 1.62601e-16 | 0.000206149
[13 empty] | 460 | 2.91122e-17 | 0.00115 | [9 empty] | 1135 | 7.86959e-17 | 0.000425944 | 1952 | 1.62603e-16 | 0.000206146
[13 empty] | 485 | 2.98454e-17 | 0.00112 | [9 empty] | 1160 | 7.37406e-17 | 0.000454567 | 2202 | 2.16075e-16 | 0.000155131
[13 empty] | 510 | 3.38401e-17 | 0.000990542 | [9 empty] | 1185 | 7.44801e-17 | 0.000450054 | 2452 | 2.57851e-16 | 0.000129998
[13 empty] | 535 | 3.63618e-17 | 0.000921847 | [9 empty] | 1210 | 8.05775e-17 | 0.000415998 | 2702 | 2.45365e-16 | 0.000136613
[13 empty] | 560 | 3.39527e-17 | 0.000987258 | [9 empty] | 1235 | 8.94195e-17 | 0.000374863 | 2952 | 3.05982e-16 | 0.000109549
[13 empty] | 585 | 3.93305e-17 | 0.000852266 | [9 empty] | 1260 | 7.89375e-17 | 0.00042464 | 3202 | 4.75148e-16 | 7.05465e-05
[13 empty] | 610 | 3.92228e-17 | 0.000854606 | [9 empty] | 1285 | 8.68049e-17 | 0.000386154 | 3452 | 4.31451e-16 | 7.76913e-05
[13 empty] | 635 | 4.65578e-17 | 0.000719966 | [9 empty] | 1310 | 9.94125e-17 | 0.000337181 | 3702 | 5.9638e-16 | 5.62058e-05
[13 empty] | 660 | 4.46358e-17 | 0.000750967 | [9 empty] | 1560 | 1.26302e-16 | 0.000265397 | 3952 | 6.92634e-16 | 4.8395e-05
[13 empty] | 685 | 4.25631e-17 | 0.000787537 | [12 empty] | 4202 | 6.39068e-16 | 5.24514e-05
[13 empty] | 710 | 4.78565e-17 | 0.000700429 | [12 empty] | 4452 | 8.27014e-16 | 4.05314e-05
[28 empty] | 4702 | 6.15466e-16 | 5.44629e-05
[28 empty] | 4952 | 1.25738e-15 | 2.66586e-05
[28 empty] | 5202 | 9.89928e-16 | 3.38611e-05
[28 empty] | 5452 | 9.27437e-16 | 3.61427e-05
[28 empty] | 5702 | 1.53827e-15 | 2.17908e-05

## b
Sample | d | Plus error | Minus error | d | Plus error | Minus error | b | Plus error | Minus error
| cm3s-1 | cm3s-1 | cm3s-1 | cm3s-1 | cm3s-1 | cm3s-1 | cm3s-1 | cm3s-1 | cm3s-1
| From TAS |  |  | From PLQE |  |  | From PLQE
4 | 1.79354e-10 | 5.38063e-11 | 5.38063e-11 | 1.98296e-10 | 2.02997e-10 | 3.57509e-11 | 1.73837e-12 | 1.77659e-12 | 4.48206e-13
3 | 1.30686e-10 | 2.61373e-11 | 2.61373e-11 | 1.29355e-10 | 1.52544e-11 | 1.3214e-11 | 1.13588e-11 | 1.32479e-12 | 1.38472e-12
2 | 7.73876e-11 | 1.52e-11 | 2.13e-11 | 3.58854e-11 | 2.00834e-11 | 1.80502e-11 | 3.66939e-12 | 2.05249e-12 | 1.84458e-12
1 | 7.86678e-11 | 2.13322e-11 | 2.23357e-11 | 8.47965e-11 | 3.58588e-11 | 3.01305e-11 | 2.14209e-11 | 8.86222e-12 | 7.55109e-12