## Sheet1
Fabric	Description
A01	Dressel 20 Amphora.
F102	LNV CC parchment ware.
F111	LNV CC oxidised.
F112	Nene Valley colour coated oxidised ware.
F14	A hard, brown, colour-coated orange fabric; occasional sand temper c. 0.1mm and some fine calcareous sand c. 0.1mm.
F60	Crambeck redware (Evans 1989). Beadlam villa fabric O30.
G01	A handmade generally black fabric; abundant calcite tempering c. 0.5–5mm and some brown black ironstone inclusions up to 5mm.
G03	A handmade, hard, dark grey fabric; abundant calcareous sand inclusions c. 0.3 1mm and some sand c. 0.3mm. .Cf. fabric 561.
G04	A handmade dark grey fabric; common fairly coarse sand temper c. 0.3–0.4mm and some calcite inclusions c. 1.5mm.
G05	A handmade black fabric; abundant moderate/coarse sand temper c. 0.3–0.4mm and very occasional calcite inclusions c. 0.5–5mm. Evans (1985) fabric 007/168. Source E. Yorks.
G08	c. 0.3–1mm. Fabric G08 281. A handmade reduced fabric with a dark grey to black core, margins and surfaces; common sand temper c. 0.3–0.4mm and common sub-rounded calcareous inclusions c. 0.5–1mm, possibly ooliths. The distribution of this fabric suggests an ***REST OF THE SENTENCE MISSING
G084	A handmade reduced fabric with black core and margins and brown/black surfaces, with common fine grey calcareous inclusions c. 0.1mm and common angular grey calcareous inclusions c. 1–2mm, and common rounded brown ironstone? c. 0.4–1mm.
G10	A handmade hard, dark greyware, Dales ware; common shell fragments c. 1–10mm, no visible sand temper. Source north Lincs.
G20	A handmade, hard dark grey fabric; common abundant translucent quartz inclusions c. 1mm. Fabric G21.
G24	A hard, handmade fabric with grey core and dark grey/black surfaces; some moderate sand temper c. 0.3mm and common angular white and translucent quartz temper c. 1–3mm.
G241	A handmade reduced fabric with black core, grey margins and dark grey black surfaces, with common translucent quartz temper c. 0.5–3mm.
G25	A hard, handmade fabric with mid grey core and dark grey surfaces; abundant sub angular quartz temper c. 0.5–2mm and some rounded brown ironstone inclusions c. 2–3mm.
G26	A very hard, grey, handmade fabric; some sub angular quartz inclusions c. 0.5–2mm, occasional rounded ironstone inclusions c. 3mm and occasional sandstone inclusions c. 3mm.
G29	A black handmade fabric; common grey granular stone inclusions c. 1–4mm.
G291	A black handmade fabric; common angular, black shiny stone inclusions c. 1–4mm, perhaps slag, and some brown ironstone inclusions c. 1mm.
G294	A handmade reduced fabric with a dark grey/black core and orange/brown margins and surfaces, with common angular quartz c. 0.5–1.5mm and some gold mica c. 0.5–1mm. Source south of E. Yorks., possibly HR90 only.
G297	A handmade fabric with dark grey core, paler grey or brown margins and dark grey or brown surfaces, with common angular white quartz temper c. 0.5–3mm (not calcite as the published Chester le Street report suggests) and some large gold mica c. 1–3mm. Also very occasional shiny black stone c. 2–3mm. Roman or Saxon. Source probably Co. Dur.
G31	A oxidised? handmade fabric with orange/brown core, margins and surfaces; common fine sand temper c. 0.1mm and common abundant rounded orange grog inclusions c. 1–3mm. Fabric G32.
G40	A reduced soft handmade fabric with dark grey core, dark brown margins and surfaces; common vegetable temper voids up to 5mm, some calcareous inclusions c. 0.5mm and very occasional flint inclusions c. 1mm. Possibly post-Roman.
G61	A reduced handmade fabric with grey core and orange/brown surfaces; abundant sub-rounded brown ironstone inclusions. c. 1–3mm.
G81	A wheelmade, fairly hard calcite-gritted fabric; abundant calcite inclusions c. 0.5–4mm.
G52	A handmade dark grey fabric, sometimes with brown surfaces; common white and grey flint inclusions c. 1–2mm, some brown ironstone c. 2–3mm and some fine sand c. 0.1mm.
M02	A coarse orange mortarium fabric with a grey core, orange margins and surfaces; occasional sand temper c. 0.2mm and some orange ironstone inclusions c. 0.5–2mm and some white grog inclusions c. 1–2mm. Source possibly Malton (KFH).
M03	A white-slipped hard orange mortarium fabric; some fine sand temper c. 0.1mm and some brown ironstone inclusions c. 1–3mm. Trituration grits brown ironstone and white, brown and grey quartzite. Source Malton (KFH).
O27	Ebor ware 2. An oxidised fabric with pale grey core and buff white margins and surfaces, with common fine moderates sand c. 0.2–0.3mm and some rounded white limestone c. 0.2–0.3mm.
O291	An oxidised fabric with a blue grey core and orange margins and surfaces with no visible sand temper and some limestone sand c. 0.2–0.4mm.
Q013	An oxidised buff orange fabric with white slip. Some rounded red ironstone c. 0.2–0.5mm and some fine sand >0.1mm. Cf. Q012, but that has denser texture.
R05	A hard grey fabric, perhaps with an orange/brown core, with a rather 'soapy' feel; no visible sand temper, occasional white calcareous inclusions c. 0.5–2mm and some very fine sand temper >0.1mm which gives a finely micaceous appearance.
R06	A fairly hard, grey fabric with a 'soapy' feel; very little visible temper, but some fine sand temper >0.1mm.
R064	A reduced fabric with grey core, sometimes light grey margins, and grey surfaces, with a fairly 'crisp' fracture and little visible sand temper. Also some very fine silver mica >0.1mm. Forms include BB copy jars.
R07	A very hard grey fabric, often with a sandwich effect of dark grey core, lighter margins and dark grey surfaces (or vice versa); there may be common fine sand temper c. 0.1mm or less or some moderate sand c. 0.3mm. Source Holme on Spalding Moor.
R09	Crambeck greyware (Evans 1989).
R10	A hard grey fabric with a 'crisp' break; common moderate sand temper c. 0.3mm. Cf. R13 and R101.
R11	A hard greyware; common moderate sand temper c. 0.3mm. This group almost certainly includes fabrics from more than one source.
R112	Cantley kiln material. A reduced fabric with grey core, margins and surfaces, with common moderate sand temper c. 0.3–0.4mm.
R113	A reduced fabric with a grey core, margins and surfaces with some moderate sand c. 0.2–0.3mm. Cf. R06 and R10.
R12	A hard rustic-ware fabric with orange core and brown/grey surfaces; common abundant fairly coarse sand temper c. 0.3–0.4mm.
R19	A hard reduced fabric with dark grey core, thin pale grey margins and mid grey surfaces; some rounded black ironstone inclusions c. 0.3–1mm and probably some fine sand >0.1mm. Cf. fabric 156 (and 503).
R191	A reduced fabric consistently with a dark grey core, orange brown margins and black surfaces; common abundant fairly fine sand temper c. 0.2mm and some orange ironstone c. 0.5–1mm.
R193	A hard reduced rustic-ware fabric with black core, brown margins and black surfaces; common fairly fine sand temper c. 0.2–0.3mm. Cf. fabric 503.
R194	A hard reduced fabric with dark blue grey core, orange margins and grey surfaces; some translucent quartz temper c. 0.3–2mm. Fabric R195.
R36	A reduced fabric with orange core and grey/brown margins and surfaces; little visible sand temper and common rounded calcareous inclusions c. 0.3–1mm.
R38	A hard grey fabric; some fine calcareous sand temper c. 0.2mm and some fine sand c. 0.2mm. Cf. fabric 506.
R395	A reduced? fabric with grey core and brown margins and surfaces, with common sand temper c. 0.2mm and occasional rounded calcareous inclusions c. 0.5mm.
R398	A reduced fabric with a blue grey core and grey/black surfaces with some angular grey grog c. 1.5–2mm, and common sand c. 0.2–0.3mm, occasional white calcareous inclusions c. 0.3–0.4mm, and some common vegetable voids c. 1–2mm.
S00	Samian.
S20	Central Gaulish (Lezoux) samian.
S30	East Gaulish Samian.
W03	A whiteware with a rather 'soapy' feel; some rounded orange pink grog temper c. 0.3–0.5mm.
Z30	Medieval.