## Sheet1
H | Jc , 1td | H | Jc , 3td | H | Jc , 5td
(Oe) | (A/cm2) | (Oe) | (A/cm2) | (Oe) | (A/cm2)
-6.83023 | 75139.36613 | -6.24892 | 53831.20423 | -6.39426 | 50825.30137
996.6325 | 69694.14074 | 997.2139 | 48796.16085 | 997.0679 | 46151.63815
2000.821 | 61040.41932 | 2001.257 | 40844.69418 | 2001.112 | 35553.76037
3000.069 | 53801.67252 | 3000.65 | 32798.04868 | 3000.505 | 26265.78736
4004.839 | 45812.83353 | 4005.275 | 27049.51958 | 4005.276 | 21736.64135
5006.994 | 39926.33628 | 5007.576 | 23531.58095 | 5007.575 | 18496.80812
6005.806 | 35944.60714 | 6006.387 | 21316.53757 | 6006.387 | 15807.07384
7011.884 | 33007.68472 | 7012.465 | 19782.20529 | 7012.611 | 14866.88303
8012.875 | 30764.85965 | 8013.313 | 18735.69524 | 8013.458 | 13757.01312
9013.578 | 28841.17532 | 9013.868 | 17920.63492 | 9014.159 | 12517.17866
10018.64 | 27441.76537 | 10019.22 | 16973.08783 | 10019.22 | 12154.47124
11018.76 | 26119.78828 | 11018.76 | 16800.30053 | 11019.34 | 11600.53162
12020.04 | 24926.34171 | 12020.04 | 16390.63704 | 12020.33 | 11097.63155
13024.81 | 23830.54037 | 13024.81 | 15986.21799 | 13025.1 | 10658.26815
14024.35 | 22832.06972 | 14024.64 | 15600.46984 | 14025.22 | 10215.49784
15026.21 | 21160.36487 | 15027.09 | 15291.79259 | 15027.08 | 9775.71049
16030.99 | 20912.07319 | 16031.56 | 14915.83915 | 16031.85 | 9404.19732
17031.98 | 19991.48011 | 17032.27 | 14638.49735 | 17032.26 | 9025.65252
18033.98 | 19079.13033 | 18033.99 | 14316.5164 | 18034.71 | 8591.45854
19038.17 | 18209.68914 | 19038.9 | 13946.91217 | 19038.17 | 7742.89481
20038 | 17405.0013 | 20039.45 | 13532.90159 | 20039.46 | 7723.18558
21040.01 | 16545.79374 | 21040.74 | 13162.85714 | 21041.47 | 7336.59486
22045.65 | 15721.35451 | 22046.38 | 12655.18307 | 22047.11 | 6921.52464
23044.03 | 14241.36622 | 23045.48 | 12171.30582 | 23045.48 | 6038.27323
24045.32 | 14427.14434 | 24046.04 | 11015.72063 | 24046.76 | 6089.73367
25050.96 | 13685.61543 | 25051.68 | 11324.92275 | 25052.4 | 5673.8339
26049.33 | 12906.78554 | 26050.05 | 10736.68571 | 26050.06 | 5260.20011
27052.79 | 12164.19367 | 27052.79 | 10095.36085 | 27053.52 | 4820.70824
28056.26 | 11422.70001 | 28057.71 | 9444.35979 | 28057.71 | 4437.76119
29053.91 | 10080.79092 | 29055.36 | 8200.04614 | 29055.36 | 4060.08387
30058.1 | 10070.82737 | 30058.82 | 8263.2254 | 30058.82 | 3712.99909
31060.83 | 9455.69547 | 31061.56 | 7593.03746 | 31061.55 | 3427.10363
32059.94 | 8847.44024 | 32060.66 | 6908.26497 | 32060.66 | 2700.65918
33064.12 | 8127.09608 | 33064.84 | 6322.30095 | 33065.57 | 2231.43352
34065.4 | 7540.99581 | 34066.85 | 5758.77037 | 34068.31 | 2448.74787
35064.51 | 6459.83611 | 35065.23 | 4535.79344 | 35066.69 | 2229.4522
36068.7 | 6541.49529 | 36070.15 | 3777.40529 | 36070.88 | 1536.83271
37072.16 | 5184.3003 | 37072.88 | 4103.50688 | 37073.61 | 1368.33627
38070.54 | 5495.8393 | 38071.99 | 3611.45651 | 38071.98 | 1213.50483
39074.72 | 5029.70302 | 39075.44 | 3186.22349 | 39076.18 | 1417.26498
40076.74 | 4570.29155 | 40078.19 | 2081.36677 | 40078.18 | 1003.62581
41075.83 | 4137.87258 | 41075.84 | 1669.13232 | 41079.47 | 1125.31777
42080.75 | 3820.93475 | 42081.47 | 1527.56275 | 42084.39 | 1013.03371
43082.76 | 3397.78461 | 43084.21 | 1374.06349 | 43088.58 | 915.43379
44081.14 | 3054.59456 | 44084.04 | 1500.65566 | 44088.4 | 850.37241
45086.78 | 2163.92143 | 45091.14 | 1260.51048 | 45092.6 | 787.88485
46088.07 | 1399.14579 | 46090.96 | 1081.81156 | 46093.87 | 755.44572
47087.89 | 2221.72057 | 47089.35 | 726.45249 | 47092.24 | 734.63427
48094.98 | 1924.8872 | 48099.35 | 846.45858
49096.27 | 1688.84062
50096.09 | 1474.57428